## I-V Characteristic (mA-mm)
VDS (V) | VGS = -0.300 V | VGS = 0.100 V | VGS = 0.500 V | VGS = 0.900 V
0 | -5.106e-05 | -0.5522 | -0.8111 | -5.0838
0.01 | 0.0009567 | 7.972 | 15.747 | 13.233
0.02 | 0.0016952 | 15.699 | 32.516 | 31.623
0.03 | 0.0022564 | 22.981 | 49.213 | 49.487
0.04 | 0.0026911 | 29.773 | 65.9 | 67.7
0.05 | 0.0030281 | 35.824 | 82.57 | 85.33
0.06 | 0.0033062 | 41.373 | 98.67 | 103.34
0.07 | 0.0035382 | 46.408 | 115 | 121.13
0.08 | 0.0037229 | 50.806 | 130.94 | 138.49
0.09 | 0.0039241 | 54.719 | 146.81 | 156.17
0.1 | 0.0040939 | 57.93 | 162.29 | 173.36
0.11 | 0.0042577 | 61.03 | 177.96 | 190.46
0.12 | 0.0044183 | 63.87 | 193.11 | 207.35
0.13 | 0.0045779 | 66.3 | 207.91 | 224
0.14 | 0.0047252 | 68.39 | 222.34 | 240.79
0.15 | 0.0048712 | 70.29 | 236.85 | 256.9
0.16 | 0.0050295 | 71.95 | 251.07 | 272.97
0.17 | 0.0051874 | 73.42 | 264.41 | 289.02
0.18 | 0.00535 | 74.88 | 277.82 | 304.57
0.19 | 0.0055341 | 76.16 | 291.1 | 320
0.2 | 0.005665 | 77.36 | 303.55 | 335.29
0.21 | 0.005855 | 78.56 | 315.95 | 350.15
0.22 | 0.006052 | 79.52 | 327.91 | 364.61
0.23 | 0.006235 | 80.66 | 339.53 | 379.45
0.24 | 0.006429 | 81.8 | 350.53 | 393.42
0.25 | 0.006619 | 82.92 | 361.4 | 407.15
0.26 | 0.006829 | 84.1 | 371.84 | 420.76
0.27 | 0.007034 | 85.37 | 381.8 | 434.04
0.28 | 0.007251 | 86.71 | 391.38 | 447.24
0.29 | 0.00748 | 87.99 | 400.66 | 459.74
0.3 | 0.007652 | 89.36 | 409.55 | 472.18
0.31 | 0.007924 | 90.45 | 417.96 | 484.43
0.32 | 0.008135 | 91.88 | 426.13 | 496
0.33 | 0.008405 | 93.08 | 433.98 | 507.72
0.34 | 0.008619 | 94.32 | 441.36 | 518.95
0.35 | 0.008877 | 95.4 | 448.42 | 529.76
0.36 | 0.009118 | 96.49 | 455.37 | 540.32
0.37 | 0.009356 | 97.72 | 461.83 | 550.7
0.38 | 0.009626 | 98.89 | 468.1 | 560.59
0.39 | 0.009915 | 99.95 | 473.98 | 570.1
0.4 | 0.010194 | 101.28 | 479.8 | 579.1
0.41 | 0.010462 | 102.18 | 485.34 | 588.2
0.42 | 0.010784 | 103.42 | 490.62 | 597.2
0.43 | 0.011076 | 104.52 | 495.64 | 605.4
0.44 | 0.011427 | 105.71 | 500.64 | 613.5
0.45 | 0.011719 | 106.77 | 505.49 | 621.1
0.46 | 0.012097 | 107.93 | 510.06 | 628.1
0.47 | 0.012405 | 109.11 | 514.5 | 635.5
0.48 | 0.012798 | 110.36 | 518.93 | 642.1
0.49 | 0.013264 | 111.5 | 523.09 | 648.7
0.5 | 0.013665 | 112.6 | 527.21 | 654.6
0.51 | 0.01419 | 113.88 | 531.12 | 660.6
0.52 | 0.014601 | 115.2 | 534.97 | 666.1
0.53 | 0.015152 | 116.35 | 538.76 | 671.3
0.54 | 0.015715 | 117.75 | 542.31 | 676.3
0.55 | 0.016292 | 118.83 | 545.76 | 681.2
0.56 | 0.016835 | 120.26 | 549.15 | 685.9
0.57 | 0.017494 | 121.56 | 552.49 | 690
0.58 | 0.018166 | 122.96 | 555.69 | 694.2
0.59 | 0.018757 | 124.28 | 558.64 | 697.8
0.6 | 0.019528 | 125.67 | 561.7 | 701.6
0.61 | 0.020236 | 127.01 | 564.6 | 705.1
0.62 | 0.02099 | 128.39 | 567.43 | 708
0.63 | 0.021693 | 129.73 | 569.95 | 710.9
0.64 | 0.022575 | 131.04 | 572.4 | 713.9
0.65 | 0.023407 | 132.48 | 574.8 | 716.2
0.66 | 0.024198 | 133.9 | 577.3 | 718.8
0.67 | 0.02504 | 135.36 | 579.8 | 720.8
0.68 | 0.02604 | 136.79 | 581.8 | 722.8
0.69 | 0.026915 | 137.97 | 584.4 | 724.7
0.7 | 0.027759 | 139.47 | 586 | 726
0.71 | 0.028666 | 140.86 | 588.2 | 727.9
0.72 | 0.02969 | 142.24 | 590.1 | 729.2
0.73 | 0.030845 | 143.74 | 591.8 | 730.7
0.74 | 0.031713 | 144.99 | 593.6 | 731.9
0.75 | 0.03262 | 146.55 | 595.1 | 732.9
0.76 | 0.033718 | 147.83 | 597.2 | 733.9
0.77 | 0.034785 | 149.3 | 598.8 | 734.9
0.78 | 0.036007 | 150.65 | 600.3 | 735.9
0.79 | 0.037072 | 152.04 | 601.4 | 736.7
0.8 | 0.038319 | 153.61 | 603 | 737.7
0.81 | 0.039137 | 154.96 | 604.4 | 738.1
0.82 | 0.040498 | 156.45 | 605.8 | 738.7
0.83 | 0.041726 | 157.73 | 607.2 | 739.5
0.84 | 0.04308 | 159.18 | 608.3 | 739.9
0.85 | 0.044258 | 160.74 | 609.9 | 740.5
0.86 | 0.045341 | 162.23 | 610.8 | 740.9
0.87 | 0.046885 | 163.86 | 612 | 741.5
0.88 | 0.047832 | 165.07 | 613.4 | 741.9
0.89 | 0.049269 | 166.69 | 614.2 | 742.3
0.9 | 0.050791 | 168.26 | 615.4 | 742.7
0.91 | 0.052363 | 169.65 | 616.5 | 743.1
0.92 | 0.053654 | 171.2 | 617.5 | 743.4
0.93 | 0.055192 | 172.65 | 618.6 | 744.1
0.94 | 0.056463 | 174.29 | 619.8 | 744.3
0.95 | 0.05808 | 175.83 | 620.7 | 744.3
0.96 | 0.05954 | 177.37 | 621.8 | 744.7
0.97 | 0.06113 | 178.8 | 623 | 745.1
0.98 | 0.06291 | 180.46 | 623.8 | 745.3
0.99 | 0.06443 | 181.92 | 625.1 | 745.7
1 | 0.06565 | 183.44 | 626.1 | 745.9