## I-V Characteristic (mA-mm)
VDS (V) | VGS = -0.300 V | VGS = 0.100 V | VGS = 0.500 V | VGS = 0.900 V
0 | -3.9407e-05 | -0.566 | -0.8727 | -5.1245
0.01 | 0.000933 | 7.992 | 15.863 | 13.136
0.02 | 0.0016567 | 15.78 | 32.557 | 31.518
0.03 | 0.0021997 | 23.041 | 49.322 | 49.445
0.04 | 0.0026255 | 29.839 | 66.06 | 67.59
0.05 | 0.0029506 | 35.926 | 82.47 | 85.49
0.06 | 0.0032203 | 41.522 | 98.65 | 103.33
0.07 | 0.003435 | 46.539 | 115.29 | 121.1
0.08 | 0.0036414 | 50.988 | 131.04 | 138.56
0.09 | 0.0038144 | 54.944 | 146.79 | 156.24
0.1 | 0.0039773 | 58.14 | 162.42 | 173.4
0.11 | 0.0041382 | 61.31 | 177.92 | 190.62
0.12 | 0.0042924 | 64.08 | 193.16 | 207.53
0.13 | 0.0044498 | 66.48 | 207.94 | 224.1
0.14 | 0.004586 | 68.66 | 222.52 | 240.93
0.15 | 0.004741 | 70.59 | 236.96 | 257.18
0.16 | 0.0049078 | 72.27 | 251.05 | 273.25
0.17 | 0.0050426 | 73.71 | 264.66 | 289.22
0.18 | 0.0052228 | 75.1 | 278 | 304.66
0.19 | 0.0053895 | 76.38 | 291.1 | 320.4
0.2 | 0.0055553 | 77.53 | 303.65 | 335.48
0.21 | 0.005681 | 78.72 | 316.2 | 350.31
0.22 | 0.005855 | 79.64 | 327.98 | 364.95
0.23 | 0.00606 | 80.79 | 339.59 | 379.69
0.24 | 0.006251 | 81.94 | 350.78 | 393.66
0.25 | 0.006414 | 83.04 | 361.49 | 407.51
0.26 | 0.006643 | 84.31 | 371.89 | 421.03
0.27 | 0.006817 | 85.53 | 381.89 | 434.37
0.28 | 0.007064 | 86.83 | 391.5 | 447.62
0.29 | 0.007254 | 88.1 | 400.68 | 460.12
0.3 | 0.007476 | 89.37 | 409.53 | 472.5
0.31 | 0.007661 | 90.64 | 418.07 | 484.76
0.32 | 0.00789 | 91.88 | 426.18 | 496.33
0.33 | 0.008124 | 93.1 | 434.02 | 508.11
0.34 | 0.00836 | 94.29 | 441.4 | 519.2
0.35 | 0.008607 | 95.55 | 448.54 | 530.1
0.36 | 0.008808 | 96.57 | 455.41 | 540.69
0.37 | 0.009057 | 97.76 | 461.88 | 550.97
0.38 | 0.009283 | 98.94 | 468.08 | 560.86
0.39 | 0.009582 | 100.06 | 474.06 | 570.3
0.4 | 0.009846 | 101.26 | 479.81 | 579.8
0.41 | 0.010136 | 102.24 | 485.32 | 588.6
0.42 | 0.010397 | 103.47 | 490.61 | 597.2
0.43 | 0.010671 | 104.6 | 495.71 | 605.4
0.44 | 0.011003 | 105.65 | 500.68 | 613.6
0.45 | 0.011326 | 106.85 | 505.45 | 621.4
0.46 | 0.011696 | 107.94 | 510.04 | 628.7
0.47 | 0.011991 | 109.06 | 514.51 | 635.7
0.48 | 0.012393 | 110.34 | 518.88 | 642.1
0.49 | 0.012786 | 111.48 | 523.04 | 648.7
0.5 | 0.01321 | 112.64 | 527.13 | 654.8
0.51 | 0.013669 | 113.86 | 531.09 | 660.5
0.52 | 0.014164 | 115.25 | 534.93 | 666.1
0.53 | 0.014668 | 116.39 | 538.7 | 671.3
0.54 | 0.0151 | 117.71 | 542.13 | 676.3
0.55 | 0.015688 | 118.88 | 545.72 | 681
0.56 | 0.016291 | 120.25 | 549.09 | 685.6
0.57 | 0.016875 | 121.6 | 552.34 | 690
0.58 | 0.017513 | 122.92 | 555.44 | 694
0.59 | 0.018133 | 124.3 | 558.5 | 697.8
0.6 | 0.018787 | 125.57 | 561.5 | 701.4
0.61 | 0.019505 | 126.93 | 564.36 | 704.8
0.62 | 0.020179 | 128.33 | 567.14 | 707.9
0.63 | 0.021002 | 129.74 | 569.78 | 710.8
0.64 | 0.021827 | 131.05 | 572.3 | 713.3
0.65 | 0.022495 | 132.52 | 574.6 | 716
0.66 | 0.023283 | 133.8 | 577 | 718.5
0.67 | 0.024164 | 135.2 | 579.1 | 720.4
0.68 | 0.025099 | 136.59 | 581.8 | 722.1
0.69 | 0.025818 | 137.95 | 583.7 | 724.2
0.7 | 0.026773 | 139.42 | 585.8 | 725.9
0.71 | 0.027671 | 140.78 | 587.8 | 727.5
0.72 | 0.028566 | 142.17 | 589.8 | 728.9
0.73 | 0.029608 | 143.64 | 591.4 | 730.3
0.74 | 0.030602 | 144.86 | 593.4 | 731.5
0.75 | 0.031557 | 146.33 | 595 | 732.4
0.76 | 0.032439 | 147.73 | 596.8 | 733.5
0.77 | 0.033523 | 149.14 | 598.2 | 734.5
0.78 | 0.03461 | 150.58 | 599.9 | 735.5
0.79 | 0.035877 | 151.92 | 601.2 | 736.1
0.8 | 0.036843 | 153.39 | 602.6 | 736.7
0.81 | 0.037788 | 154.8 | 603.8 | 737.7
0.82 | 0.039135 | 156.25 | 605.4 | 738.1
0.83 | 0.039976 | 157.61 | 606.7 | 738.7
0.84 | 0.04144 | 159.08 | 607.8 | 739.1
0.85 | 0.042683 | 160.55 | 609.2 | 739.9
0.86 | 0.043892 | 162.03 | 610.4 | 740.3
0.87 | 0.044951 | 163.54 | 611.7 | 740.7
0.88 | 0.046394 | 164.85 | 612.8 | 741.3
0.89 | 0.04771 | 166.41 | 613.8 | 741.5
0.9 | 0.049006 | 167.97 | 615 | 741.9
0.91 | 0.050323 | 169.42 | 616.1 | 742
0.92 | 0.051819 | 170.96 | 617.2 | 742.7
0.93 | 0.053251 | 172.43 | 618.3 | 743.1
0.94 | 0.054391 | 173.93 | 619.2 | 743.4
0.95 | 0.055914 | 175.54 | 620.4 | 743.5
0.96 | 0.05709 | 177 | 621.5 | 743.9
0.97 | 0.05886 | 178.44 | 622.6 | 744.2
0.98 | 0.06049 | 180.06 | 623.4 | 744.5
0.99 | 0.06198 | 181.6 | 624.4 | 744.7
1 | 0.06387 | 183.14 | 625.7 | 744.9