## I-V Characteristic (mA-mm)
VDS (V) | VGS = -0.300 V | VGS = 0.100 V | VGS = 0.500 V | VGS = 0.900 V
0 | -6.17e-05 | -0.53131 | -1.17 | -4.8694
0.01 | 0.0011191 | 7.973 | 15.992 | 13.389
0.02 | 0.0020083 | 16.155 | 32.688 | 31.66
0.03 | 0.0026739 | 23.478 | 49.421 | 49.606
0.04 | 0.0031914 | 30.402 | 66.21 | 68.02
0.05 | 0.0035851 | 36.72 | 82.79 | 85.77
0.06 | 0.0039316 | 42.411 | 99.18 | 103.83
0.07 | 0.0042121 | 47.584 | 115.37 | 121.58
0.08 | 0.004452 | 52.196 | 131.58 | 139.17
0.09 | 0.0046886 | 56.292 | 147.43 | 156.47
0.1 | 0.0049075 | 59.67 | 162.93 | 173.63
0.11 | 0.0051127 | 62.96 | 178.55 | 191.2
0.12 | 0.0053057 | 65.78 | 194.05 | 208.05
0.13 | 0.0055074 | 68.3 | 208.74 | 224.67
0.14 | 0.005668 | 70.6 | 223.26 | 241.15
0.15 | 0.005881 | 72.61 | 237.83 | 257.98
0.16 | 0.006086 | 74.27 | 251.79 | 273.79
0.17 | 0.006301 | 75.94 | 265.69 | 289.58
0.18 | 0.006515 | 77.29 | 278.9 | 305.29
0.19 | 0.006736 | 78.68 | 292.18 | 320.8
0.2 | 0.006942 | 79.97 | 304.91 | 336.07
0.21 | 0.007191 | 81.11 | 317.04 | 350.86
0.22 | 0.007413 | 82.42 | 329.3 | 365.51
0.23 | 0.007648 | 83.39 | 340.86 | 379.92
0.24 | 0.007905 | 84.67 | 351.86 | 393.84
0.25 | 0.008148 | 85.95 | 362.73 | 407.99
0.26 | 0.00841 | 87.21 | 373.28 | 421.27
0.27 | 0.008649 | 88.53 | 383.28 | 434.48
0.28 | 0.008948 | 89.85 | 392.8 | 447.52
0.29 | 0.00921 | 91.26 | 402.16 | 460.27
0.3 | 0.009509 | 92.56 | 411.01 | 472.52
0.31 | 0.009778 | 93.88 | 419.58 | 484.63
0.32 | 0.010058 | 95.15 | 427.7 | 496.39
0.33 | 0.010353 | 96.41 | 435.57 | 507.94
0.34 | 0.010669 | 97.7 | 443.03 | 519.12
0.35 | 0.010967 | 98.89 | 450.02 | 529.79
0.36 | 0.01131 | 100.13 | 457.02 | 540.46
0.37 | 0.011639 | 101.2 | 463.59 | 550.67
0.38 | 0.011943 | 102.46 | 469.82 | 560.35
0.39 | 0.01231 | 103.58 | 475.72 | 570
0.4 | 0.012672 | 104.76 | 481.56 | 579
0.41 | 0.013024 | 105.97 | 487.15 | 588.2
0.42 | 0.01339 | 107.03 | 492.46 | 596.6
0.43 | 0.013789 | 108.17 | 497.54 | 604.6
0.44 | 0.014182 | 109.41 | 502.58 | 612.9
0.45 | 0.014634 | 110.6 | 507.4 | 620.4
0.46 | 0.015057 | 111.76 | 512.03 | 627.7
0.47 | 0.015493 | 112.92 | 516.51 | 634.5
0.48 | 0.016043 | 114.18 | 520.91 | 641.5
0.49 | 0.016495 | 115.34 | 525.22 | 647.7
0.5 | 0.017113 | 116.67 | 529.21 | 653.7
0.51 | 0.017709 | 117.85 | 533.2 | 659.3
0.52 | 0.018355 | 119.2 | 537.06 | 665.1
0.53 | 0.018945 | 120.44 | 540.86 | 670.4
0.54 | 0.019671 | 121.74 | 544.45 | 675.4
0.55 | 0.020393 | 123.18 | 547.92 | 680.2
0.56 | 0.021103 | 124.39 | 551.29 | 684.6
0.57 | 0.021965 | 125.83 | 554.65 | 688.8
0.58 | 0.022804 | 127.21 | 557.84 | 693
0.59 | 0.023663 | 128.54 | 560.88 | 696.4
0.6 | 0.024593 | 130.02 | 563.88 | 700
0.61 | 0.025527 | 131.32 | 566.81 | 703.6
0.62 | 0.026441 | 132.8 | 569.62 | 706.6
0.63 | 0.027535 | 134.16 | 572.3 | 709.6
0.64 | 0.028514 | 135.69 | 574.8 | 712.5
0.65 | 0.029542 | 136.92 | 577.3 | 715.2
0.66 | 0.030671 | 138.4 | 579.8 | 717.2
0.67 | 0.031598 | 139.86 | 581.8 | 719.4
0.68 | 0.032878 | 141.26 | 584.4 | 721.7
0.69 | 0.033998 | 142.82 | 586.4 | 723.6
0.7 | 0.035164 | 144.06 | 588.2 | 725
0.71 | 0.036331 | 145.55 | 590.8 | 726.5
0.72 | 0.037608 | 146.98 | 592.4 | 728.1
0.73 | 0.03882 | 148.36 | 594.2 | 729.7
0.74 | 0.040235 | 149.89 | 595.8 | 730.7
0.75 | 0.04141 | 151.24 | 597.8 | 731.9
0.76 | 0.042893 | 152.69 | 599.4 | 733.1
0.77 | 0.044263 | 154.16 | 601 | 734.1
0.78 | 0.04537 | 155.6 | 602.6 | 734.9
0.79 | 0.047132 | 156.99 | 604.2 | 735.5
0.8 | 0.048419 | 158.47 | 605.5 | 736.7
0.81 | 0.050154 | 159.91 | 607.1 | 737.1
0.82 | 0.051386 | 161.38 | 608.2 | 738.1
0.83 | 0.05316 | 162.83 | 609.5 | 738.6
0.84 | 0.054698 | 164.18 | 611 | 739.3
0.85 | 0.056128 | 165.74 | 611.8 | 739.7
0.86 | 0.05794 | 167.29 | 613.4 | 740.3
0.87 | 0.05934 | 168.84 | 614.3 | 741.1
0.88 | 0.06125 | 170.4 | 615.9 | 741.2
0.89 | 0.06285 | 171.77 | 617 | 741.6
0.9 | 0.0648 | 173.39 | 618.1 | 742.3
0.91 | 0.06659 | 174.88 | 619 | 742.7
0.92 | 0.06828 | 176.47 | 619.9 | 743.1
0.93 | 0.0703 | 177.96 | 621.4 | 743.1
0.94 | 0.07174 | 179.5 | 622.6 | 743.9
0.95 | 0.07417 | 181.07 | 623.5 | 743.9
0.96 | 0.07628 | 182.62 | 624.4 | 744.3
0.97 | 0.07774 | 184.27 | 625.5 | 744.7
0.98 | 0.07992 | 185.73 | 626.7 | 745.1
0.99 | 0.08188 | 187.37 | 627.7 | 745.5
1 | 0.0842 | 188.96 | 628.7 | 745.5