## I-V Characteristic (mA-mm)
VDS (V) | VGS = -0.300 V | VGS = 0.100 V | VGS = 0.500 V | VGS = 0.900 V
0 | -4.5377e-05 | -0.5822 | -1.1153 | -5.162
0.01 | 0.0009973 | 7.964 | 16.131 | 13.516
0.02 | 0.001772 | 15.991 | 32.766 | 31.52
0.03 | 0.0023591 | 23.281 | 49.445 | 49.6
0.04 | 0.0028134 | 30.123 | 66.29 | 67.89
0.05 | 0.0031625 | 36.303 | 82.83 | 85.79
0.06 | 0.0034554 | 41.885 | 99.19 | 103.66
0.07 | 0.0036973 | 47.015 | 115.37 | 121.45
0.08 | 0.0039178 | 51.497 | 131.76 | 139.31
0.09 | 0.0041076 | 55.469 | 147.39 | 156.56
0.1 | 0.0042743 | 58.76 | 162.99 | 173.85
0.11 | 0.0044714 | 61.91 | 178.68 | 191.28
0.12 | 0.00462 | 64.76 | 193.76 | 208.09
0.13 | 0.0048053 | 67.24 | 208.82 | 225.02
0.14 | 0.0049706 | 69.34 | 223.33 | 241.45
0.15 | 0.0051461 | 71.29 | 237.79 | 257.92
0.16 | 0.0053048 | 72.99 | 251.83 | 273.92
0.17 | 0.0054614 | 74.53 | 265.64 | 290.1
0.18 | 0.0056473 | 75.89 | 278.91 | 305.58
0.19 | 0.005754 | 77.23 | 292.13 | 321.16
0.2 | 0.005955 | 78.4 | 304.75 | 336.31
0.21 | 0.00614 | 79.52 | 317.03 | 351.17
0.22 | 0.006362 | 80.65 | 329.13 | 366.08
0.23 | 0.006559 | 81.66 | 340.68 | 380.36
0.24 | 0.006772 | 82.9 | 351.77 | 394.46
0.25 | 0.00698 | 84.05 | 362.54 | 408.31
0.26 | 0.007193 | 85.29 | 372.84 | 421.72
0.27 | 0.00742 | 86.57 | 382.96 | 435.25
0.28 | 0.007625 | 87.78 | 392.47 | 448.06
0.29 | 0.007874 | 89.18 | 401.72 | 460.75
0.3 | 0.008111 | 90.48 | 410.54 | 473.12
0.31 | 0.008354 | 91.73 | 419.12 | 485.34
0.32 | 0.008602 | 92.96 | 427.15 | 497.02
0.33 | 0.008844 | 94.17 | 434.99 | 508.58
0.34 | 0.009083 | 95.43 | 442.38 | 519.68
0.35 | 0.009339 | 96.61 | 449.47 | 530.47
0.36 | 0.009607 | 97.83 | 456.34 | 541.24
0.37 | 0.009882 | 98.88 | 462.82 | 551.33
0.38 | 0.010139 | 100.08 | 469.02 | 561.16
0.39 | 0.010402 | 101.2 | 474.92 | 570.7
0.4 | 0.010714 | 102.3 | 480.68 | 579.8
0.41 | 0.011021 | 103.47 | 486.19 | 588.6
0.42 | 0.011374 | 104.36 | 491.46 | 597.4
0.43 | 0.01168 | 105.71 | 496.54 | 605.5
0.44 | 0.012016 | 106.77 | 501.55 | 613.6
0.45 | 0.012368 | 107.94 | 506.3 | 621.1
0.46 | 0.01268 | 109.11 | 510.86 | 628.4
0.47 | 0.013068 | 110.18 | 515.32 | 635.3
0.48 | 0.013515 | 111.48 | 519.67 | 641.9
0.49 | 0.013939 | 112.6 | 523.84 | 648.3
0.5 | 0.014374 | 113.83 | 527.9 | 654.6
0.51 | 0.014851 | 114.97 | 531.81 | 660.1
0.52 | 0.015407 | 116.33 | 535.67 | 666
0.53 | 0.01597 | 117.59 | 539.33 | 670.9
0.54 | 0.016522 | 118.87 | 542.98 | 675.8
0.55 | 0.017205 | 120.19 | 546.29 | 680.4
0.56 | 0.017794 | 121.39 | 549.78 | 685.2
0.57 | 0.018371 | 122.7 | 553.03 | 689.5
0.58 | 0.019065 | 124.1 | 556.16 | 693.2
0.59 | 0.019789 | 125.4 | 559.24 | 697.1
0.6 | 0.020638 | 126.85 | 562.17 | 700.5
0.61 | 0.021387 | 128.03 | 565.08 | 703.7
0.62 | 0.022189 | 129.49 | 567.82 | 707.3
0.63 | 0.022978 | 130.95 | 570.3 | 710
0.64 | 0.023824 | 132.31 | 572.8 | 712.6
0.65 | 0.024626 | 133.73 | 575.4 | 715.2
0.66 | 0.02561 | 135.07 | 578 | 717.6
0.67 | 0.026494 | 136.53 | 580 | 719.7
0.68 | 0.027376 | 137.91 | 582.2 | 721.6
0.69 | 0.028343 | 139.27 | 584.5 | 723.4
0.7 | 0.029415 | 140.6 | 586.6 | 725.1
0.71 | 0.030409 | 142.01 | 588.2 | 726.5
0.72 | 0.031326 | 143.41 | 590.2 | 728.1
0.73 | 0.032368 | 144.78 | 592.4 | 729.2
0.74 | 0.033327 | 146.27 | 594 | 730.6
0.75 | 0.034524 | 147.45 | 595.8 | 731.5
0.76 | 0.035629 | 148.97 | 597.2 | 732.9
0.77 | 0.03679 | 150.41 | 599 | 733.8
0.78 | 0.037942 | 151.72 | 600.4 | 734.7
0.79 | 0.039012 | 153.28 | 601.9 | 735.3
0.8 | 0.040332 | 154.53 | 603.5 | 736.1
0.81 | 0.041428 | 156.07 | 604.6 | 736.9
0.82 | 0.04287 | 157.51 | 606 | 737.7
0.83 | 0.043986 | 158.95 | 607.4 | 738.1
0.84 | 0.045251 | 160.31 | 608.6 | 738.7
0.85 | 0.04671 | 161.78 | 609.8 | 739.5
0.86 | 0.047876 | 163.27 | 610.9 | 739.7
0.87 | 0.049197 | 164.77 | 612.2 | 740.5
0.88 | 0.050677 | 166.26 | 613.4 | 740.9
0.89 | 0.052239 | 167.62 | 614.3 | 741.1
0.9 | 0.053537 | 169.2 | 615.4 | 741.5
0.91 | 0.05508 | 170.76 | 616.6 | 741.8
0.92 | 0.056538 | 172.26 | 617.9 | 742
0.93 | 0.05808 | 173.85 | 619.1 | 742.7
0.94 | 0.05988 | 175.17 | 619.8 | 742.7
0.95 | 0.06125 | 176.81 | 620.7 | 743.4
0.96 | 0.06281 | 178.36 | 622 | 743.5
0.97 | 0.06447 | 179.84 | 623.1 | 743.9
0.98 | 0.06575 | 181.4 | 623.9 | 744.1
0.99 | 0.06773 | 182.9 | 625.2 | 744.3
1 | 0.06943 | 184.41 | 626.1 | 744.7