## I-V Characteristic (mA-mm)
VDS (V) | VGS = -0.300 V | VGS = 0.100 V | VGS = 0.500 V | VGS = 0.900 V
0 | -4.461e-05 | -0.5297 | -1.0499 | -5.155
0.01 | 0.0009669 | 7.85 | 15.905 | 13.385
0.02 | 0.0017162 | 15.781 | 32.679 | 31.386
0.03 | 0.0022815 | 23.031 | 49.397 | 49.521
0.04 | 0.0027176 | 29.787 | 66.2 | 67.64
0.05 | 0.0030556 | 35.908 | 82.71 | 85.61
0.06 | 0.0033258 | 41.478 | 98.95 | 103.48
0.07 | 0.0035725 | 46.5 | 115.09 | 121.2
0.08 | 0.0037701 | 50.921 | 131.46 | 138.93
0.09 | 0.0039526 | 54.881 | 147.19 | 156.31
0.1 | 0.004123 | 58.05 | 162.66 | 173.62
0.11 | 0.0042862 | 61.27 | 178.2 | 190.73
0.12 | 0.0044521 | 63.99 | 193.49 | 207.64
0.13 | 0.0046023 | 66.42 | 208.44 | 224.84
0.14 | 0.0047682 | 68.47 | 222.86 | 241.07
0.15 | 0.0049361 | 70.45 | 237.41 | 257.39
0.16 | 0.0050802 | 72.13 | 251.43 | 273.71
0.17 | 0.0052645 | 73.63 | 264.92 | 289.48
0.18 | 0.0054369 | 75.04 | 278.52 | 305.15
0.19 | 0.0056129 | 76.3 | 291.65 | 320.64
0.2 | 0.005695 | 77.48 | 304.23 | 335.91
0.21 | 0.005903 | 78.61 | 316.49 | 350.72
0.22 | 0.006096 | 79.68 | 328.63 | 365.47
0.23 | 0.006296 | 80.79 | 340.25 | 380.01
0.24 | 0.006484 | 81.92 | 351.27 | 394.12
0.25 | 0.006696 | 83.05 | 362.08 | 407.83
0.26 | 0.006908 | 84.27 | 372.53 | 421.51
0.27 | 0.007106 | 85.59 | 382.64 | 435.19
0.28 | 0.007321 | 86.77 | 392.15 | 447.94
0.29 | 0.00754 | 88.14 | 401.45 | 460.54
0.3 | 0.007784 | 89.41 | 410.26 | 473.12
0.31 | 0.007973 | 90.7 | 418.69 | 485.12
0.32 | 0.008228 | 92.03 | 427.01 | 496.99
0.33 | 0.008475 | 93.14 | 434.81 | 508.47
0.34 | 0.008716 | 94.29 | 442.18 | 519.76
0.35 | 0.008972 | 95.59 | 449.25 | 530.66
0.36 | 0.009214 | 96.65 | 456.15 | 541.2
0.37 | 0.009485 | 97.87 | 462.72 | 551.45
0.38 | 0.009717 | 98.89 | 468.87 | 561.45
0.39 | 0.010024 | 100.11 | 474.77 | 570.9
0.4 | 0.010297 | 101.24 | 480.59 | 580.2
0.41 | 0.010599 | 102.43 | 486.18 | 588.7
0.42 | 0.01087 | 103.32 | 491.47 | 597.8
0.43 | 0.01119 | 104.56 | 496.5 | 606.2
0.44 | 0.011533 | 105.63 | 501.44 | 614.2
0.45 | 0.011875 | 106.85 | 506.3 | 621.8
0.46 | 0.012199 | 107.98 | 510.88 | 628.9
0.47 | 0.012582 | 108.99 | 515.3 | 636.1
0.48 | 0.013015 | 110.25 | 519.63 | 642.9
0.49 | 0.013339 | 111.48 | 523.88 | 649
0.5 | 0.013833 | 112.7 | 527.94 | 655.3
0.51 | 0.014286 | 114.01 | 531.85 | 661.1
0.52 | 0.014795 | 115.04 | 535.71 | 667
0.53 | 0.015328 | 116.48 | 539.4 | 672.2
0.54 | 0.015855 | 117.63 | 543.05 | 677.2
0.55 | 0.016462 | 118.92 | 546.46 | 682
0.56 | 0.017041 | 120.24 | 549.85 | 686.4
0.57 | 0.017643 | 121.52 | 553.09 | 690.7
0.58 | 0.018348 | 122.82 | 556.31 | 694.8
0.59 | 0.019073 | 124.24 | 559.36 | 698.6
0.6 | 0.019719 | 125.58 | 562.26 | 702
0.61 | 0.020534 | 126.81 | 565.16 | 705.6
0.62 | 0.021228 | 128.18 | 567.95 | 708.7
0.63 | 0.022042 | 129.7 | 570.4 | 711.7
0.64 | 0.022825 | 131.04 | 572.8 | 714.4
0.65 | 0.023583 | 132.52 | 575.4 | 716.9
0.66 | 0.024471 | 133.72 | 577.8 | 718.9
0.67 | 0.025355 | 135.2 | 580.2 | 721.3
0.68 | 0.026259 | 136.57 | 582.2 | 723.4
0.69 | 0.02717 | 137.99 | 584.8 | 725
0.7 | 0.028142 | 139.36 | 586.6 | 726.9
0.71 | 0.028902 | 140.74 | 588.6 | 728.3
0.72 | 0.030027 | 142.14 | 590.6 | 729.8
0.73 | 0.031033 | 143.6 | 592.4 | 731.1
0.74 | 0.0321 | 145 | 594.1 | 732.3
0.75 | 0.033077 | 146.23 | 596 | 733.3
0.76 | 0.034087 | 147.73 | 597.6 | 734.5
0.77 | 0.035233 | 149.16 | 599.2 | 735.4
0.78 | 0.036153 | 150.58 | 600.6 | 736.2
0.79 | 0.037384 | 152.05 | 602 | 737
0.8 | 0.038622 | 153.24 | 603.6 | 738.1
0.81 | 0.039851 | 154.85 | 604.8 | 738.4
0.82 | 0.040963 | 156.28 | 606.2 | 739.3
0.83 | 0.042196 | 157.75 | 607.5 | 739.7
0.84 | 0.043384 | 159.23 | 608.6 | 740.2
0.85 | 0.044642 | 160.55 | 610.2 | 740.9
0.86 | 0.045898 | 162.1 | 611 | 741.2
0.87 | 0.047227 | 163.57 | 612.4 | 741.9
0.88 | 0.048629 | 165.07 | 613.6 | 742.1
0.89 | 0.049815 | 166.41 | 614.9 | 742.7
0.9 | 0.051459 | 167.97 | 615.8 | 742.7
0.91 | 0.052752 | 169.45 | 617 | 743.4
0.92 | 0.05422 | 170.98 | 618.1 | 743.9
0.93 | 0.05564 | 172.52 | 619.3 | 744.3
0.94 | 0.05728 | 173.95 | 619.9 | 744.3
0.95 | 0.05839 | 175.45 | 621.2 | 744.7
0.96 | 0.06028 | 177.13 | 622.3 | 745.1
0.97 | 0.06203 | 178.65 | 623.4 | 745.2
0.98 | 0.06313 | 180.24 | 624.5 | 745.5
0.99 | 0.06504 | 181.63 | 625.7 | 745.8
1 | 0.06667 | 183.23 | 626.5 | 746.3