## I-V Characteristic (mA-mm)
VDS (V) | VGS = -0.300 V | VGS = 0.100 V | VGS = 0.500 V | VGS = 0.900 V
0 | -4.2064e-05 | -0.5207 | -1.0896 | -5.034
0.01 | 0.000945 | 7.924 | 15.764 | 13.165
0.02 | 0.0016683 | 15.728 | 32.945 | 31.579
0.03 | 0.0022157 | 23.129 | 49.493 | 49.595
0.04 | 0.0026408 | 29.853 | 66.52 | 68.08
0.05 | 0.0029728 | 35.973 | 82.82 | 85.81
0.06 | 0.0032403 | 41.547 | 99.15 | 103.63
0.07 | 0.0034768 | 46.59 | 115.57 | 121.62
0.08 | 0.0036718 | 51.035 | 131.36 | 139.09
0.09 | 0.0038542 | 54.974 | 147.55 | 156.63
0.1 | 0.0040274 | 58.2 | 163.01 | 173.89
0.11 | 0.0041719 | 61.31 | 178.55 | 191.16
0.12 | 0.0043326 | 64.07 | 193.74 | 208.12
0.13 | 0.0044783 | 66.52 | 208.67 | 225.1
0.14 | 0.0046348 | 68.62 | 223.32 | 241.47
0.15 | 0.0047865 | 70.53 | 237.75 | 258.06
0.16 | 0.0049491 | 72.22 | 251.67 | 274.17
0.17 | 0.0051146 | 73.74 | 265.45 | 289.96
0.18 | 0.0052614 | 75.14 | 278.92 | 305.91
0.19 | 0.0054372 | 76.32 | 291.97 | 321.34
0.2 | 0.0056071 | 77.52 | 304.62 | 336.5
0.21 | 0.00572 | 78.7 | 316.97 | 351.44
0.22 | 0.005904 | 79.77 | 328.81 | 366
0.23 | 0.006096 | 80.91 | 340.65 | 380.72
0.24 | 0.006297 | 81.94 | 351.7 | 394.69
0.25 | 0.006485 | 83.16 | 362.42 | 408.57
0.26 | 0.006705 | 84.38 | 372.78 | 422.11
0.27 | 0.006894 | 85.62 | 382.75 | 435.65
0.28 | 0.007103 | 86.87 | 392.43 | 448.57
0.29 | 0.007313 | 88.18 | 401.6 | 461.28
0.3 | 0.007539 | 89.46 | 410.4 | 473.65
0.31 | 0.007746 | 90.8 | 418.91 | 485.87
0.32 | 0.007974 | 92 | 427.03 | 497.81
0.33 | 0.008204 | 93.1 | 434.84 | 509.31
0.34 | 0.008439 | 94.4 | 442.23 | 520.4
0.35 | 0.00868 | 95.59 | 449.32 | 531.26
0.36 | 0.008895 | 96.79 | 456.14 | 541.82
0.37 | 0.009177 | 97.97 | 462.67 | 552.22
0.38 | 0.009447 | 98.91 | 468.86 | 561.97
0.39 | 0.00975 | 100.18 | 474.77 | 571.5
0.4 | 0.009999 | 101.3 | 480.56 | 580.6
0.41 | 0.010285 | 102.36 | 486 | 589.4
0.42 | 0.010563 | 103.55 | 491.26 | 598.2
0.43 | 0.010844 | 104.58 | 496.36 | 606.6
0.44 | 0.011172 | 105.71 | 501.34 | 614.3
0.45 | 0.011509 | 107.01 | 506.03 | 622.2
0.46 | 0.011853 | 108.1 | 510.62 | 629.3
0.47 | 0.012167 | 109.18 | 515.09 | 636.4
0.48 | 0.012606 | 110.3 | 519.43 | 643.1
0.49 | 0.012982 | 111.55 | 523.6 | 649.4
0.5 | 0.013424 | 112.78 | 527.65 | 655.5
0.51 | 0.013854 | 114.05 | 531.55 | 661.5
0.52 | 0.014338 | 115.17 | 535.4 | 667
0.53 | 0.014836 | 116.47 | 539.1 | 672.5
0.54 | 0.015298 | 117.81 | 542.66 | 677.2
0.55 | 0.015923 | 119.04 | 546.1 | 682
0.56 | 0.016542 | 120.5 | 549.41 | 686.4
0.57 | 0.017151 | 121.58 | 552.73 | 690.7
0.58 | 0.017715 | 123.08 | 555.89 | 695
0.59 | 0.018461 | 124.38 | 558.91 | 698.4
0.6 | 0.019108 | 125.71 | 561.92 | 702.1
0.61 | 0.019822 | 127.13 | 564.72 | 705.6
0.62 | 0.020576 | 128.43 | 567.51 | 708.5
0.63 | 0.021259 | 129.81 | 569.9 | 711.7
0.64 | 0.022145 | 131.28 | 572.7 | 714.2
0.65 | 0.022781 | 132.6 | 575 | 716.7
0.66 | 0.023766 | 133.91 | 577.4 | 718.8
0.67 | 0.024541 | 135.33 | 579.8 | 720.9
0.68 | 0.025472 | 136.79 | 582 | 722.9
0.69 | 0.026208 | 138.13 | 584.4 | 724.7
0.7 | 0.027102 | 139.61 | 586.2 | 726.7
0.71 | 0.028147 | 140.78 | 588.2 | 727.9
0.72 | 0.029118 | 142.3 | 589.8 | 729.2
0.73 | 0.030025 | 143.7 | 592 | 730.7
0.74 | 0.030983 | 145.12 | 593.8 | 731.9
0.75 | 0.032068 | 146.55 | 595.6 | 733.1
0.76 | 0.032974 | 147.88 | 597.2 | 734.1
0.77 | 0.034126 | 149.26 | 598.4 | 734.9
0.78 | 0.035015 | 150.74 | 600.3 | 735.6
0.79 | 0.036241 | 152.09 | 601.4 | 736.7
0.8 | 0.037228 | 153.44 | 603.1 | 737.3
0.81 | 0.038409 | 154.97 | 604.2 | 738.1
0.82 | 0.039547 | 156.39 | 605.5 | 738.7
0.83 | 0.04075 | 157.83 | 607.1 | 739.1
0.84 | 0.042023 | 159.27 | 608.3 | 739.9
0.85 | 0.043281 | 160.61 | 609.5 | 740.5
0.86 | 0.044512 | 162.19 | 610.6 | 740.7
0.87 | 0.045667 | 163.65 | 611.9 | 741.1
0.88 | 0.04703 | 165.07 | 613.1 | 741.5
0.89 | 0.048313 | 166.61 | 614.2 | 741.9
0.9 | 0.049814 | 167.98 | 615.2 | 742.7
0.91 | 0.051136 | 169.58 | 616.3 | 742.9
0.92 | 0.052479 | 171.04 | 617.4 | 743.1
0.93 | 0.054069 | 172.61 | 618.6 | 743.7
0.94 | 0.055149 | 174.05 | 619.4 | 743.9
0.95 | 0.056893 | 175.63 | 620.6 | 744.3
0.96 | 0.0585 | 177.07 | 621.8 | 744.3
0.97 | 0.05973 | 178.6 | 622.7 | 744.7
0.98 | 0.0616 | 180.24 | 623.8 | 745
0.99 | 0.06289 | 181.51 | 624.9 | 745.3
1 | 0.06467 | 183.14 | 625.7 | 745.5