## I-V Characteristic (mA-mm)
VDS (V) | VGS = -0.300 V | VGS = 0.100 V | VGS = 0.500 V | VGS = 0.900 V
0 | -4.4618e-05 | -0.5742 | -1.0656 | -5.304
0.01 | 0.0009329 | 7.912 | 16.112 | 13.434
0.02 | 0.0016383 | 15.963 | 32.838 | 31.538
0.03 | 0.0021772 | 23.237 | 49.655 | 49.713
0.04 | 0.0025926 | 29.994 | 66.58 | 68.12
0.05 | 0.002917 | 36.18 | 83.05 | 86.11
0.06 | 0.0031824 | 41.764 | 99.36 | 103.91
0.07 | 0.0034091 | 46.84 | 115.91 | 121.76
0.08 | 0.0035903 | 51.26 | 132.22 | 139.86
0.09 | 0.003764 | 55.266 | 147.85 | 157.07
0.1 | 0.0039296 | 58.46 | 163.57 | 174.31
0.11 | 0.0040801 | 61.63 | 179.38 | 191.86
0.12 | 0.0042408 | 64.4 | 194.36 | 208.95
0.13 | 0.0043836 | 66.88 | 209.48 | 225.71
0.14 | 0.0045338 | 68.92 | 224.12 | 242.39
0.15 | 0.0046807 | 70.91 | 238.65 | 259.04
0.16 | 0.0048404 | 72.61 | 252.61 | 275.04
0.17 | 0.0049985 | 74.09 | 266.39 | 291.22
0.18 | 0.0051338 | 75.42 | 279.99 | 306.98
0.19 | 0.0053016 | 76.76 | 293.09 | 322.61
0.2 | 0.0054652 | 77.9 | 305.73 | 337.76
0.21 | 0.0056315 | 79.04 | 318.26 | 352.7
0.22 | 0.00576 | 80.13 | 330.36 | 367.87
0.23 | 0.005954 | 81.11 | 341.87 | 382.21
0.24 | 0.006147 | 82.32 | 353.08 | 396.34
0.25 | 0.006329 | 83.5 | 364 | 410.51
0.26 | 0.006532 | 84.7 | 374.35 | 423.98
0.27 | 0.006745 | 86.01 | 384.48 | 437.48
0.28 | 0.006944 | 87.09 | 394.18 | 450.68
0.29 | 0.007125 | 88.5 | 403.4 | 463.43
0.3 | 0.007358 | 89.82 | 412.21 | 475.82
0.31 | 0.007571 | 91.06 | 420.87 | 488.37
0.32 | 0.007809 | 92.34 | 429.07 | 500.23
0.33 | 0.00803 | 93.56 | 436.92 | 511.85
0.34 | 0.008256 | 94.84 | 444.31 | 523.01
0.35 | 0.00848 | 95.93 | 451.52 | 534
0.36 | 0.008694 | 97.17 | 458.51 | 544.99
0.37 | 0.008959 | 98.13 | 465.03 | 555.13
0.38 | 0.009209 | 99.44 | 471.19 | 565.05
0.39 | 0.009467 | 100.53 | 477.2 | 574.8
0.4 | 0.009698 | 101.63 | 483.11 | 584.2
0.41 | 0.010012 | 102.82 | 488.61 | 593.6
0.42 | 0.010269 | 103.78 | 493.9 | 601.5
0.43 | 0.010583 | 104.98 | 499.06 | 610.3
0.44 | 0.010875 | 106.21 | 504.13 | 618.3
0.45 | 0.011198 | 107.35 | 508.98 | 625.9
0.46 | 0.011524 | 108.56 | 513.52 | 633
0.47 | 0.011832 | 109.58 | 518.06 | 640.1
0.48 | 0.012275 | 110.84 | 522.49 | 647.3
0.49 | 0.012604 | 112 | 526.71 | 653.6
0.5 | 0.013058 | 113.28 | 530.74 | 659.7
0.51 | 0.013453 | 114.4 | 534.72 | 665.4
0.52 | 0.013935 | 115.7 | 538.66 | 671
0.53 | 0.014437 | 116.95 | 542.42 | 676.8
0.54 | 0.014977 | 118.27 | 545.96 | 681.8
0.55 | 0.015528 | 119.55 | 549.42 | 686.6
0.56 | 0.0161 | 120.75 | 552.88 | 691
0.57 | 0.016662 | 122.14 | 556.22 | 695.5
0.58 | 0.017253 | 123.5 | 559.33 | 699.4
0.59 | 0.017959 | 124.82 | 562.41 | 703.2
0.6 | 0.018631 | 126.29 | 565.36 | 706.8
0.61 | 0.019388 | 127.45 | 568.31 | 710.1
0.62 | 0.020097 | 128.97 | 570.7 | 713.3
0.63 | 0.020827 | 130.34 | 573.6 | 716.4
0.64 | 0.021543 | 131.8 | 576 | 718.9
0.65 | 0.02227 | 133.14 | 578.6 | 721.6
0.66 | 0.023153 | 134.44 | 581 | 723.9
0.67 | 0.02401 | 135.93 | 583.4 | 726.1
0.68 | 0.024826 | 137.29 | 585.4 | 728.3
0.69 | 0.025523 | 138.75 | 587.8 | 729.7
0.7 | 0.026574 | 140.04 | 589.8 | 731.5
0.71 | 0.027426 | 141.5 | 591.8 | 732.9
0.72 | 0.028437 | 142.92 | 594 | 734.5
0.73 | 0.029173 | 144.33 | 595.4 | 735.7
0.74 | 0.030232 | 145.71 | 597.4 | 737
0.75 | 0.03127 | 146.98 | 599 | 737.9
0.76 | 0.032228 | 148.42 | 600.7 | 738.8
0.77 | 0.033224 | 149.93 | 602.2 | 739.9
0.78 | 0.03444 | 151.31 | 603.6 | 740.7
0.79 | 0.035487 | 152.72 | 605 | 741.5
0.8 | 0.036417 | 154.1 | 606.7 | 742
0.81 | 0.037775 | 155.54 | 608.1 | 742.9
0.82 | 0.038839 | 156.97 | 609.4 | 743.7
0.83 | 0.040119 | 158.46 | 610.6 | 744.3
0.84 | 0.041218 | 159.79 | 611.9 | 744.4
0.85 | 0.042394 | 161.37 | 613.2 | 745
0.86 | 0.043644 | 162.81 | 614.2 | 745.7
0.87 | 0.044844 | 164.33 | 615.4 | 746.1
0.88 | 0.046076 | 165.73 | 616.6 | 746.4
0.89 | 0.047299 | 167.16 | 617.9 | 746.9
0.9 | 0.048791 | 168.76 | 618.8 | 747.1
0.91 | 0.050035 | 170.24 | 619.9 | 747.5
0.92 | 0.051505 | 171.72 | 621.3 | 747.6
0.93 | 0.052848 | 173.32 | 622.2 | 748.2
0.94 | 0.054396 | 174.69 | 623.4 | 748.5
0.95 | 0.055743 | 176.35 | 624.3 | 748.9
0.96 | 0.05744 | 177.79 | 625.5 | 749.1
0.97 | 0.05888 | 179.34 | 626.1 | 749.1
0.98 | 0.06009 | 180.83 | 627.5 | 749.5
0.99 | 0.06164 | 182.3 | 628.5 | 750
1 | 0.06345 | 183.87 | 629.4 | 750