## I-V Characteristic (mA-mm)
VDS (V) | VGS = -0.300 V | VGS = 0.100 V | VGS = 0.500 V | VGS = 0.900 V
0 | -3.4614e-05 | -0.52201 | -1.1018 | -5.467
0.01 | 0.0008568 | 7.836 | 16.206 | 13.246
0.02 | 0.0015115 | 15.813 | 32.931 | 31.416
0.03 | 0.0020007 | 23.001 | 49.733 | 49.689
0.04 | 0.0023759 | 29.715 | 66.7 | 68.15
0.05 | 0.0026743 | 35.821 | 83.26 | 86.19
0.06 | 0.0029081 | 41.315 | 99.81 | 104.22
0.07 | 0.003111 | 46.308 | 116.04 | 122.16
0.08 | 0.0032883 | 50.665 | 132.42 | 139.97
0.09 | 0.0034323 | 54.568 | 148.15 | 157.49
0.1 | 0.00358 | 57.72 | 163.89 | 174.89
0.11 | 0.0037194 | 60.83 | 179.54 | 192.32
0.12 | 0.0038502 | 63.55 | 194.85 | 209.65
0.13 | 0.003989 | 65.92 | 209.85 | 226.39
0.14 | 0.0041134 | 67.91 | 224.5 | 243.01
0.15 | 0.0042561 | 69.83 | 239.01 | 259.71
0.16 | 0.004381 | 71.35 | 253.07 | 275.87
0.17 | 0.0045226 | 72.92 | 266.99 | 292.16
0.18 | 0.0046647 | 74.13 | 280.28 | 307.78
0.19 | 0.0047826 | 75.46 | 293.45 | 323.43
0.2 | 0.0049442 | 76.53 | 306.25 | 338.76
0.21 | 0.0051005 | 77.61 | 318.47 | 353.67
0.22 | 0.0052418 | 78.69 | 330.65 | 368.7
0.23 | 0.0053892 | 79.64 | 342.21 | 383.2
0.24 | 0.0055557 | 80.69 | 353.36 | 397.42
0.25 | 0.005684 | 81.87 | 364.19 | 411.46
0.26 | 0.005868 | 82.92 | 374.5 | 425.23
0.27 | 0.006018 | 84.22 | 384.63 | 438.7
0.28 | 0.006214 | 85.43 | 394.18 | 451.8
0.29 | 0.006406 | 86.69 | 403.36 | 464.63
0.3 | 0.006597 | 87.91 | 412.21 | 477.13
0.31 | 0.006772 | 89.22 | 420.85 | 489.6
0.32 | 0.006966 | 90.38 | 428.87 | 501.38
0.33 | 0.007163 | 91.54 | 436.73 | 513.03
0.34 | 0.00732 | 92.76 | 444.1 | 524.31
0.35 | 0.007559 | 93.92 | 451.19 | 535.15
0.36 | 0.007776 | 95.05 | 458.09 | 546.1
0.37 | 0.007989 | 96.09 | 464.56 | 556.32
0.38 | 0.00818 | 97.25 | 470.72 | 566.21
0.39 | 0.008413 | 98.33 | 476.67 | 575.7
0.4 | 0.008651 | 99.43 | 482.43 | 585
0.41 | 0.008888 | 100.62 | 487.94 | 594.2
0.42 | 0.009131 | 101.56 | 493.23 | 602.8
0.43 | 0.009385 | 102.82 | 498.27 | 611.2
0.44 | 0.009676 | 103.86 | 503.31 | 619.4
0.45 | 0.009914 | 104.98 | 508.04 | 626.5
0.46 | 0.010232 | 106.06 | 512.65 | 634.2
0.47 | 0.01053 | 107.21 | 517.08 | 641.5
0.48 | 0.010902 | 108.39 | 521.46 | 648.1
0.49 | 0.011203 | 109.58 | 525.65 | 654.3
0.5 | 0.011587 | 110.78 | 529.62 | 660.6
0.51 | 0.011933 | 111.84 | 533.51 | 666.3
0.52 | 0.012362 | 113.11 | 537.4 | 671.8
0.53 | 0.012759 | 114.4 | 541.06 | 677.2
0.54 | 0.013233 | 115.61 | 544.69 | 682.4
0.55 | 0.013689 | 116.99 | 548.06 | 687
0.56 | 0.014146 | 118.09 | 551.49 | 691.6
0.57 | 0.014719 | 119.51 | 554.72 | 695.8
0.58 | 0.015224 | 120.78 | 557.84 | 699.6
0.59 | 0.015844 | 122.1 | 560.87 | 703.6
0.6 | 0.016371 | 123.44 | 563.82 | 706.9
0.61 | 0.016961 | 124.74 | 566.67 | 710.5
0.62 | 0.017564 | 126.08 | 569.42 | 713.3
0.63 | 0.018218 | 127.45 | 571.9 | 716.4
0.64 | 0.018896 | 128.9 | 574.6 | 719.2
0.65 | 0.019582 | 130.12 | 577 | 721.6
0.66 | 0.020315 | 131.54 | 579 | 723.6
0.67 | 0.020906 | 132.9 | 581.6 | 725.8
0.68 | 0.021684 | 134.36 | 584 | 727.7
0.69 | 0.022448 | 135.69 | 586 | 729.2
0.7 | 0.023289 | 136.95 | 588.2 | 731.3
0.71 | 0.023943 | 138.43 | 589.8 | 732.4
0.72 | 0.024775 | 139.77 | 591.8 | 733.9
0.73 | 0.025579 | 141.14 | 593.6 | 735.1
0.74 | 0.026374 | 142.54 | 595.4 | 736.3
0.75 | 0.027275 | 143.78 | 597.2 | 737.3
0.76 | 0.028068 | 145.28 | 598.8 | 738.3
0.77 | 0.02906 | 146.61 | 600.2 | 739.1
0.78 | 0.029843 | 148.05 | 601.5 | 739.9
0.79 | 0.030836 | 149.41 | 603 | 740.7
0.8 | 0.031727 | 150.78 | 604.3 | 741.1
0.81 | 0.03275 | 152.2 | 605.8 | 741.9
0.82 | 0.033774 | 153.65 | 607.4 | 742.5
0.83 | 0.034712 | 155.05 | 608.6 | 743.1
0.84 | 0.035744 | 156.37 | 609.9 | 743.5
0.85 | 0.036537 | 157.87 | 610.7 | 744.1
0.86 | 0.0379 | 159.36 | 612.2 | 744.3
0.87 | 0.039025 | 160.75 | 613.5 | 744.7
0.88 | 0.040137 | 162.38 | 614.3 | 745.3
0.89 | 0.04118 | 163.67 | 615.4 | 745.5
0.9 | 0.042373 | 165.17 | 616.6 | 746.1
0.91 | 0.043454 | 166.7 | 617.9 | 746.3
0.92 | 0.044601 | 168.08 | 619.1 | 746.6
0.93 | 0.045788 | 169.64 | 619.9 | 746.9
0.94 | 0.046985 | 171.08 | 621.1 | 747.3
0.95 | 0.048257 | 172.59 | 622.3 | 747.3
0.96 | 0.049386 | 174.13 | 623.1 | 747.7
0.97 | 0.050825 | 175.63 | 623.9 | 747.6
0.98 | 0.052134 | 176.99 | 625.2 | 748.2
0.99 | 0.053685 | 178.55 | 626.1 | 748.3
1 | 0.054745 | 180.09 | 627.1 | 748.4