## I-V Characteristic (mA-mm)
VDS (V) | VGS = -0.300 V | VGS = 0.100 V | VGS = 0.500 V | VGS = 0.900 V
0 | -2.4957e-05 | -0.5713 | -1.0559 | -5.432
0.01 | 0.0007971 | 7.814 | 16.061 | 13.017
0.02 | 0.0014038 | 15.62 | 32.803 | 31.312
0.03 | 0.0018583 | 22.887 | 49.931 | 49.996
0.04 | 0.0022092 | 29.535 | 66.52 | 68.02
0.05 | 0.0024705 | 35.571 | 83.61 | 86.53
0.06 | 0.0026941 | 41.022 | 99.85 | 104.3
0.07 | 0.0028734 | 45.889 | 116.15 | 122.2
0.08 | 0.0030335 | 50.248 | 132.36 | 139.97
0.09 | 0.0031706 | 54.117 | 148.29 | 157.57
0.1 | 0.0033049 | 57.37 | 164.09 | 175.29
0.11 | 0.0034262 | 60.45 | 179.56 | 192.46
0.12 | 0.0035402 | 63.07 | 194.88 | 209.69
0.13 | 0.0036761 | 65.34 | 209.89 | 226.59
0.14 | 0.0037902 | 67.4 | 224.54 | 243.11
0.15 | 0.0039105 | 69.16 | 239.01 | 260.02
0.16 | 0.0040297 | 70.75 | 253.23 | 276.23
0.17 | 0.0041588 | 72.22 | 266.82 | 292.12
0.18 | 0.0042867 | 73.45 | 280.19 | 307.92
0.19 | 0.0044069 | 74.66 | 293.69 | 324.04
0.2 | 0.0045416 | 75.66 | 306.18 | 339.2
0.21 | 0.0046715 | 76.8 | 318.44 | 354.17
0.22 | 0.0047956 | 77.85 | 330.48 | 369.11
0.23 | 0.0049555 | 78.77 | 342.07 | 383.71
0.24 | 0.0050916 | 79.87 | 353.27 | 398.12
0.25 | 0.0052387 | 80.87 | 363.96 | 412.01
0.26 | 0.005383 | 82.12 | 374.42 | 425.82
0.27 | 0.0055347 | 83.27 | 384.39 | 439.29
0.28 | 0.005643 | 84.52 | 393.9 | 452.25
0.29 | 0.005815 | 85.71 | 403.2 | 465.39
0.3 | 0.005967 | 86.89 | 412.03 | 477.71
0.31 | 0.006152 | 88.16 | 420.48 | 490.01
0.32 | 0.006322 | 89.45 | 428.47 | 501.91
0.33 | 0.006523 | 90.6 | 436.41 | 513.84
0.34 | 0.006701 | 91.64 | 443.75 | 525.02
0.35 | 0.006881 | 92.8 | 450.81 | 535.9
0.36 | 0.007069 | 94 | 457.58 | 546.66
0.37 | 0.007243 | 95.04 | 464.11 | 557.08
0.38 | 0.00746 | 96.24 | 470.36 | 567.13
0.39 | 0.007662 | 97.13 | 476.17 | 576.6
0.4 | 0.007877 | 98.34 | 481.88 | 586.1
0.41 | 0.00807 | 99.4 | 487.47 | 594.9
0.42 | 0.008292 | 100.5 | 492.74 | 603.3
0.43 | 0.008534 | 101.62 | 497.79 | 611.9
0.44 | 0.008803 | 102.62 | 502.68 | 620
0.45 | 0.009026 | 103.83 | 507.42 | 627.7
0.46 | 0.009276 | 104.88 | 512.06 | 634.8
0.47 | 0.009571 | 106.13 | 516.44 | 641.9
0.48 | 0.009814 | 107.09 | 520.72 | 648.7
0.49 | 0.010191 | 108.26 | 524.88 | 654.9
0.5 | 0.010491 | 109.42 | 528.93 | 661
0.51 | 0.010892 | 110.61 | 532.85 | 666.7
0.52 | 0.011215 | 111.84 | 536.54 | 672.5
0.53 | 0.011584 | 112.93 | 540.3 | 677.6
0.54 | 0.012002 | 114.26 | 543.87 | 682.4
0.55 | 0.012405 | 115.61 | 547.3 | 687.4
0.56 | 0.012844 | 116.77 | 550.63 | 692
0.57 | 0.013267 | 118.19 | 553.79 | 696.2
0.58 | 0.013765 | 119.3 | 556.98 | 700
0.59 | 0.014221 | 120.67 | 560 | 703.7
0.6 | 0.014832 | 121.98 | 562.89 | 707.4
0.61 | 0.015359 | 123.34 | 565.72 | 710.8
0.62 | 0.015936 | 124.58 | 568.45 | 713.9
0.63 | 0.01649 | 125.95 | 570.7 | 716.4
0.64 | 0.01702 | 127.31 | 573.5 | 719.2
0.65 | 0.017638 | 128.62 | 575.7 | 721.6
0.66 | 0.018242 | 130.02 | 578.2 | 724
0.67 | 0.018906 | 131.21 | 580.5 | 725.9
0.68 | 0.019578 | 132.68 | 582.6 | 727.7
0.69 | 0.020263 | 134.06 | 584.8 | 729.3
0.7 | 0.02087 | 135.32 | 586.6 | 731.1
0.71 | 0.021706 | 136.79 | 588.6 | 732.3
0.72 | 0.022337 | 138.01 | 590.8 | 733.6
0.73 | 0.023222 | 139.4 | 592.4 | 734.9
0.74 | 0.023856 | 140.74 | 594.2 | 736.1
0.75 | 0.024588 | 142.12 | 595.8 | 736.7
0.76 | 0.025424 | 143.57 | 597.6 | 738.1
0.77 | 0.026108 | 144.72 | 598.8 | 738.6
0.78 | 0.027023 | 146.17 | 600.2 | 739.5
0.79 | 0.027809 | 147.55 | 601.8 | 740.2
0.8 | 0.028732 | 148.97 | 603.1 | 740.9
0.81 | 0.029548 | 150.21 | 604.6 | 741.2
0.82 | 0.030514 | 151.62 | 605.8 | 741.9
0.83 | 0.031339 | 152.98 | 607 | 742.7
0.84 | 0.032316 | 154.46 | 608.4 | 743.1
0.85 | 0.033232 | 155.92 | 609.4 | 743.4
0.86 | 0.034096 | 157.17 | 610.6 | 743.9
0.87 | 0.035223 | 158.68 | 611.8 | 744.3
0.88 | 0.035988 | 160.08 | 613 | 744.4
0.89 | 0.0371 | 161.56 | 614 | 744.7
0.9 | 0.038119 | 163.01 | 615.2 | 745.1
0.91 | 0.039278 | 164.39 | 616.4 | 745.7
0.92 | 0.040282 | 165.93 | 617.2 | 745.7
0.93 | 0.041493 | 167.34 | 618.3 | 746.1
0.94 | 0.042619 | 168.78 | 619.5 | 746.3
0.95 | 0.043704 | 170.2 | 620.2 | 746.7
0.96 | 0.044831 | 171.74 | 621.4 | 746.7
0.97 | 0.046074 | 173.2 | 622.7 | 747.1
0.98 | 0.047184 | 174.67 | 623.5 | 747.3
0.99 | 0.048152 | 176.17 | 624.5 | 747.5
1 | 0.049351 | 177.44 | 625.7 | 747.7