## I-V Characteristic (mA-mm)
VDS (V) | VGS = -0.300 V | VGS = 0.100 V | VGS = 0.500 V | VGS = 0.900 V
0 | -2.3047e-05 | -0.5367 | -1.0117 | -5.269
0.01 | 0.0008425 | 7.946 | 16.106 | 13.222
0.02 | 0.0014793 | 15.76 | 33.089 | 31.731
0.03 | 0.0019594 | 23.039 | 49.966 | 49.996
0.04 | 0.0023279 | 29.781 | 66.94 | 68.63
0.05 | 0.0026184 | 35.889 | 83.67 | 86.55
0.06 | 0.0028495 | 41.428 | 100.46 | 105.02
0.07 | 0.0030352 | 46.402 | 116.82 | 122.96
0.08 | 0.0032186 | 50.781 | 132.96 | 140.63
0.09 | 0.0033696 | 54.699 | 148.98 | 158.45
0.1 | 0.0035145 | 57.8 | 164.66 | 175.94
0.11 | 0.0036418 | 60.91 | 180.68 | 193.52
0.12 | 0.0037682 | 63.67 | 195.79 | 210.7
0.13 | 0.0039121 | 65.97 | 210.86 | 227.69
0.14 | 0.00403 | 68.15 | 225.64 | 244.39
0.15 | 0.0041711 | 69.97 | 240.13 | 261.31
0.16 | 0.0042964 | 71.49 | 254.43 | 277.56
0.17 | 0.0044232 | 73.1 | 268.16 | 293.65
0.18 | 0.0045577 | 74.3 | 281.58 | 309.48
0.19 | 0.0046978 | 75.56 | 294.87 | 325.16
0.2 | 0.0048558 | 76.78 | 307.81 | 340.91
0.21 | 0.0049827 | 77.81 | 320.1 | 355.89
0.22 | 0.0051362 | 78.84 | 332.1 | 370.76
0.23 | 0.0052893 | 79.9 | 343.82 | 385.53
0.24 | 0.0054367 | 80.96 | 354.99 | 399.77
0.25 | 0.0056163 | 82.14 | 365.94 | 413.95
0.26 | 0.005697 | 83.25 | 376.29 | 427.66
0.27 | 0.005896 | 84.38 | 386.39 | 441.27
0.28 | 0.006058 | 85.76 | 396 | 454.4
0.29 | 0.006263 | 86.99 | 405.2 | 467.48
0.3 | 0.006435 | 88.3 | 414.17 | 479.98
0.31 | 0.006628 | 89.55 | 422.67 | 492.4
0.32 | 0.006807 | 90.68 | 430.8 | 504.26
0.33 | 0.00701 | 92.03 | 438.67 | 516.02
0.34 | 0.007197 | 93.14 | 446.14 | 527.56
0.35 | 0.00739 | 94.25 | 453.21 | 538.45
0.36 | 0.007592 | 95.51 | 460.14 | 549.19
0.37 | 0.007808 | 96.51 | 466.63 | 559.6
0.38 | 0.008021 | 97.68 | 472.94 | 569.55
0.39 | 0.008214 | 98.79 | 478.86 | 579.2
0.4 | 0.008492 | 99.83 | 484.65 | 588.6
0.41 | 0.008727 | 100.95 | 490.17 | 597.8
0.42 | 0.00899 | 102.04 | 495.5 | 606.4
0.43 | 0.009215 | 103.22 | 500.63 | 614.7
0.44 | 0.009498 | 104.32 | 505.54 | 622.8
0.45 | 0.009756 | 105.55 | 510.35 | 630.5
0.46 | 0.010035 | 106.4 | 514.98 | 637.7
0.47 | 0.010355 | 107.61 | 519.47 | 644.9
0.48 | 0.010686 | 108.92 | 523.78 | 651.8
0.49 | 0.011029 | 109.98 | 527.97 | 658.2
0.5 | 0.011327 | 111.27 | 532.09 | 664.5
0.51 | 0.011726 | 112.37 | 536.02 | 670.2
0.52 | 0.012135 | 113.64 | 539.84 | 675.8
0.53 | 0.012565 | 114.93 | 543.53 | 681.1
0.54 | 0.01303 | 116.18 | 547.14 | 686
0.55 | 0.013472 | 117.37 | 550.57 | 690.8
0.56 | 0.013944 | 118.72 | 553.99 | 695.8
0.57 | 0.014454 | 119.96 | 557.28 | 699.6
0.58 | 0.01499 | 121.3 | 560.35 | 703.6
0.59 | 0.015556 | 122.68 | 563.47 | 707.6
0.6 | 0.016121 | 123.84 | 566.42 | 711.1
0.61 | 0.016682 | 125.3 | 569.27 | 714.4
0.62 | 0.017267 | 126.65 | 572 | 717.5
0.63 | 0.017935 | 128.01 | 574.5 | 720.4
0.64 | 0.018532 | 129.45 | 577 | 723
0.65 | 0.019255 | 130.71 | 579.4 | 725.4
0.66 | 0.01996 | 132.18 | 581.8 | 727.9
0.67 | 0.020699 | 133.52 | 584.4 | 729.9
0.68 | 0.021331 | 134.88 | 586.6 | 731.5
0.69 | 0.02208 | 136.27 | 588.6 | 733.5
0.7 | 0.022816 | 137.61 | 590.8 | 735.1
0.71 | 0.023665 | 139 | 592.6 | 736.3
0.72 | 0.024361 | 140.4 | 594.4 | 737.9
0.73 | 0.025206 | 141.76 | 596.2 | 739.3
0.74 | 0.026024 | 143.02 | 597.8 | 740.2
0.75 | 0.026828 | 144.39 | 599.6 | 741.3
0.76 | 0.027617 | 145.89 | 601.2 | 742.1
0.77 | 0.028539 | 147.21 | 602.8 | 742.7
0.78 | 0.029487 | 148.68 | 604.4 | 743.7
0.79 | 0.030249 | 149.9 | 605.8 | 744.3
0.8 | 0.031258 | 151.42 | 607.1 | 745.1
0.81 | 0.032167 | 152.8 | 608.4 | 745.9
0.82 | 0.033386 | 154.25 | 610 | 746.3
0.83 | 0.034174 | 155.66 | 611 | 746.7
0.84 | 0.035134 | 157.03 | 612.3 | 747.5
0.85 | 0.036313 | 158.51 | 613.8 | 747.5
0.86 | 0.037293 | 159.91 | 614.8 | 748
0.87 | 0.038395 | 161.38 | 615.9 | 748.5
0.88 | 0.039445 | 162.75 | 617 | 748.9
0.89 | 0.040572 | 164.27 | 618 | 749.1
0.9 | 0.041537 | 165.71 | 619.5 | 749.5
0.91 | 0.042872 | 167.25 | 620.3 | 750
0.92 | 0.044102 | 168.84 | 621.4 | 750.3
0.93 | 0.045244 | 170.06 | 622.5 | 750.3
0.94 | 0.046415 | 171.68 | 623.5 | 750.5
0.95 | 0.047727 | 173.17 | 624.5 | 750.8
0.96 | 0.048989 | 174.61 | 625.5 | 751.1
0.97 | 0.050009 | 176.28 | 626.8 | 751.3
0.98 | 0.051624 | 177.59 | 627.7 | 751.6
0.99 | 0.052888 | 179.13 | 628.7 | 752
1 | 0.054205 | 180.58 | 629.7 | 752.2