## I-V Characteristic (mA-mm)
VDS (V) | VGS = -0.300 V | VGS = 0.100 V | VGS = 0.500 V | VGS = 0.900 V
0 | -3.7858e-05 | -0.5685 | -0.9254 | -5.037
0.01 | 0.0009951 | 8.108 | 16.043 | 13.462
0.02 | 0.0017523 | 15.935 | 32.98 | 31.836
0.03 | 0.0023293 | 23.311 | 49.957 | 50.174
0.04 | 0.0027655 | 30.211 | 66.74 | 68.5
0.05 | 0.003119 | 36.348 | 83.46 | 86.62
0.06 | 0.0034076 | 42.023 | 100.3 | 104.77
0.07 | 0.0036428 | 47.142 | 116.59 | 122.8
0.08 | 0.0038443 | 51.61 | 132.66 | 140.67
0.09 | 0.0040373 | 55.611 | 148.85 | 158.12
0.1 | 0.0042071 | 58.88 | 164.65 | 175.49
0.11 | 0.0043639 | 62.01 | 180.36 | 193.48
0.12 | 0.0045473 | 64.85 | 195.59 | 210.33
0.13 | 0.004696 | 67.27 | 210.67 | 227.05
0.14 | 0.0048451 | 69.5 | 225.36 | 243.9
0.15 | 0.0050077 | 71.4 | 239.71 | 260.51
0.16 | 0.0051814 | 73.11 | 254.23 | 276.88
0.17 | 0.0053675 | 74.61 | 267.86 | 292.72
0.18 | 0.0055145 | 76.03 | 281.15 | 308.66
0.19 | 0.0056944 | 77.33 | 294.56 | 324.34
0.2 | 0.005808 | 78.48 | 307.41 | 339.71
0.21 | 0.00601 | 79.68 | 319.7 | 354.82
0.22 | 0.006204 | 80.66 | 331.65 | 369.79
0.23 | 0.006405 | 81.83 | 343.5 | 384.28
0.24 | 0.006612 | 82.94 | 354.68 | 398.53
0.25 | 0.006815 | 84.11 | 365.52 | 412.82
0.26 | 0.007017 | 85.37 | 375.89 | 426.33
0.27 | 0.007239 | 86.58 | 386.11 | 439.72
0.28 | 0.007474 | 87.95 | 395.65 | 452.93
0.29 | 0.007654 | 89.31 | 404.86 | 465.72
0.3 | 0.007894 | 90.64 | 413.89 | 478.33
0.31 | 0.008121 | 91.88 | 422.36 | 490.5
0.32 | 0.008371 | 93.12 | 430.41 | 502.43
0.33 | 0.008592 | 94.4 | 438.31 | 514.2
0.34 | 0.008863 | 95.67 | 445.83 | 525.31
0.35 | 0.009111 | 96.88 | 453.01 | 536.31
0.36 | 0.00934 | 97.9 | 459.85 | 547.14
0.37 | 0.009603 | 99.19 | 466.32 | 557.4
0.38 | 0.009909 | 100.35 | 472.65 | 567.31
0.39 | 0.010212 | 101.46 | 478.69 | 576.6
0.4 | 0.010463 | 102.74 | 484.48 | 586.2
0.41 | 0.010771 | 103.7 | 489.97 | 595.2
0.42 | 0.01107 | 104.92 | 495.35 | 603.8
0.43 | 0.011412 | 106.06 | 500.55 | 612.2
0.44 | 0.011743 | 107.24 | 505.55 | 620.2
0.45 | 0.0121 | 108.37 | 510.33 | 627.9
0.46 | 0.01247 | 109.65 | 515 | 635.5
0.47 | 0.012787 | 110.76 | 519.52 | 642.1
0.48 | 0.013264 | 112.1 | 523.9 | 648.9
0.49 | 0.01365 | 113.23 | 528.12 | 655.5
0.5 | 0.014145 | 114.42 | 532.24 | 661.7
0.51 | 0.014579 | 115.75 | 536.22 | 667.3
0.52 | 0.015087 | 117.05 | 540.16 | 673.1
0.53 | 0.015636 | 118.27 | 543.87 | 678.4
0.54 | 0.016188 | 119.72 | 547.46 | 683.6
0.55 | 0.016796 | 120.81 | 550.99 | 688.2
0.56 | 0.017438 | 122.35 | 554.42 | 692.6
0.57 | 0.018121 | 123.7 | 557.7 | 696.9
0.58 | 0.018709 | 125.09 | 560.8 | 700.8
0.59 | 0.01949 | 126.5 | 563.97 | 704.8
0.6 | 0.020208 | 127.79 | 567.01 | 708.2
0.61 | 0.021061 | 129.21 | 569.91 | 711.6
0.62 | 0.021751 | 130.62 | 572.4 | 714.6
0.63 | 0.022479 | 132.12 | 575 | 717.6
0.64 | 0.023325 | 133.5 | 577.8 | 720.4
0.65 | 0.024187 | 134.88 | 580.2 | 722.6
0.66 | 0.025118 | 136.31 | 582.8 | 724.7
0.67 | 0.026018 | 137.71 | 585 | 727.1
0.68 | 0.026883 | 139.13 | 587.6 | 729.1
0.69 | 0.027818 | 140.49 | 589.4 | 730.7
0.7 | 0.028784 | 141.98 | 591.4 | 732.3
0.71 | 0.029796 | 143.4 | 593.4 | 733.9
0.72 | 0.030795 | 144.86 | 595.6 | 735.1
0.73 | 0.031829 | 146.29 | 597.4 | 736.5
0.74 | 0.032794 | 147.57 | 599.2 | 737.7
0.75 | 0.033983 | 149.12 | 600.8 | 738.7
0.76 | 0.034847 | 150.5 | 602.3 | 739.7
0.77 | 0.03615 | 151.96 | 603.9 | 740.5
0.78 | 0.037224 | 153.3 | 605.5 | 741.5
0.79 | 0.03843 | 154.77 | 607.1 | 742
0.8 | 0.039531 | 156.27 | 608.5 | 743
0.81 | 0.04086 | 157.75 | 609.9 | 743.5
0.82 | 0.042267 | 159.15 | 611 | 744.3
0.83 | 0.04337 | 160.48 | 612.4 | 744.7
0.84 | 0.044742 | 162.07 | 613.8 | 745.1
0.85 | 0.046031 | 163.53 | 614.8 | 745.7
0.86 | 0.047421 | 165.01 | 616.3 | 746.1
0.87 | 0.048598 | 166.68 | 617.2 | 746.6
0.88 | 0.050225 | 167.9 | 618.6 | 746.9
0.89 | 0.05166 | 169.52 | 619.7 | 747.5
0.9 | 0.053098 | 171.04 | 620.6 | 747.7
0.91 | 0.054432 | 172.48 | 621.8 | 747.9
0.92 | 0.055936 | 174.1 | 623 | 748.3
0.93 | 0.05752 | 175.57 | 623.9 | 748.7
0.94 | 0.05892 | 177.15 | 625 | 749
0.95 | 0.06068 | 178.69 | 626.1 | 749.5
0.96 | 0.06204 | 180.18 | 627.3 | 749.5
0.97 | 0.06387 | 181.64 | 628.1 | 750
0.98 | 0.06579 | 183.3 | 629.1 | 750
0.99 | 0.06748 | 184.83 | 630.2 | 750.2
1 | 0.0691 | 186.37 | 631.3 | 750.6