## I-V Characteristic (mA-mm)
VDS (V) | VGS = -0.300 V | VGS = 0.100 V | VGS = 0.500 V | VGS = 0.900 V
0 | -4.5057e-05 | -0.582 | -1.1284 | -5.208
0.01 | 0.0010195 | 8.044 | 16.343 | 13.737
0.02 | 0.0018015 | 16.162 | 33.221 | 31.998
0.03 | 0.0023918 | 23.567 | 50.142 | 50.367
0.04 | 0.0028504 | 30.475 | 67.3 | 68.94
0.05 | 0.0032073 | 36.732 | 83.91 | 87.1
0.06 | 0.0034897 | 42.401 | 100.58 | 105.23
0.07 | 0.0037404 | 47.586 | 117.05 | 123.25
0.08 | 0.0039645 | 52.136 | 133.52 | 141.38
0.09 | 0.0041394 | 56.192 | 149.45 | 158.83
0.1 | 0.0043326 | 59.52 | 165.26 | 176.4
0.11 | 0.0045061 | 62.75 | 181.11 | 194.02
0.12 | 0.0046742 | 65.54 | 196.43 | 211.28
0.13 | 0.004832 | 68.08 | 211.6 | 228.21
0.14 | 0.0049959 | 70.19 | 226.39 | 245.01
0.15 | 0.0051677 | 72.15 | 240.96 | 261.75
0.16 | 0.0053347 | 73.9 | 255.11 | 278.08
0.17 | 0.0055158 | 75.39 | 269.17 | 294.43
0.18 | 0.0056849 | 76.88 | 282.57 | 310.12
0.19 | 0.005828 | 78.1 | 295.84 | 325.85
0.2 | 0.006019 | 79.36 | 308.74 | 341.23
0.21 | 0.006213 | 80.53 | 321.1 | 356.25
0.22 | 0.00641 | 81.62 | 333.3 | 371.42
0.23 | 0.006603 | 82.66 | 344.95 | 385.9
0.24 | 0.00683 | 83.79 | 356.14 | 400.19
0.25 | 0.007044 | 85.01 | 367.06 | 414.28
0.26 | 0.007263 | 86.27 | 377.41 | 427.94
0.27 | 0.007471 | 87.54 | 387.67 | 441.54
0.28 | 0.007692 | 88.73 | 397.29 | 454.67
0.29 | 0.007921 | 90.22 | 406.57 | 467.49
0.3 | 0.008158 | 91.52 | 415.45 | 480.01
0.31 | 0.008406 | 92.84 | 424.15 | 492.54
0.32 | 0.008635 | 94.1 | 432.24 | 504.29
0.33 | 0.008892 | 95.34 | 440.11 | 516.03
0.34 | 0.009101 | 96.51 | 447.63 | 527.24
0.35 | 0.009418 | 97.75 | 454.82 | 538.15
0.36 | 0.009688 | 98.95 | 461.76 | 549.07
0.37 | 0.009997 | 100.03 | 468.26 | 559.32
0.38 | 0.010239 | 101.18 | 474.58 | 569.26
0.39 | 0.010524 | 102.34 | 480.58 | 578.6
0.4 | 0.010793 | 103.5 | 486.45 | 588.2
0.41 | 0.011097 | 104.73 | 492.05 | 597.6
0.42 | 0.011396 | 105.77 | 497.38 | 605.8
0.43 | 0.011725 | 106.99 | 502.57 | 614
0.44 | 0.0121 | 108.14 | 507.7 | 622.3
0.45 | 0.012387 | 109.3 | 512.49 | 629.7
0.46 | 0.012806 | 110.54 | 517.12 | 637.3
0.47 | 0.013198 | 111.64 | 521.68 | 644.1
0.48 | 0.013659 | 112.89 | 526.17 | 650.9
0.49 | 0.0141 | 114.2 | 530.42 | 657.3
0.5 | 0.014566 | 115.36 | 534.45 | 663.3
0.51 | 0.015052 | 116.67 | 538.53 | 669.1
0.52 | 0.015499 | 117.87 | 542.43 | 674.8
0.53 | 0.016071 | 119.23 | 546.2 | 680
0.54 | 0.016686 | 120.58 | 549.82 | 685.1
0.55 | 0.017317 | 121.88 | 553.28 | 690
0.56 | 0.01792 | 123.14 | 556.79 | 694.6
0.57 | 0.018616 | 124.63 | 560.12 | 698.4
0.58 | 0.019346 | 125.97 | 563.25 | 702.7
0.59 | 0.020093 | 127.33 | 566.43 | 706.4
0.6 | 0.020806 | 128.79 | 569.34 | 709.8
0.61 | 0.021524 | 130.06 | 572.3 | 713.2
0.62 | 0.022344 | 131.56 | 574.6 | 716
0.63 | 0.023118 | 132.92 | 577.4 | 719.2
0.64 | 0.024036 | 134.36 | 580.2 | 721.7
0.65 | 0.024934 | 135.83 | 583 | 724.5
0.66 | 0.025908 | 137.21 | 585 | 726.3
0.67 | 0.026737 | 138.63 | 587.6 | 728.5
0.68 | 0.027737 | 140.11 | 589.8 | 730.3
0.69 | 0.02867 | 141.5 | 591.8 | 732.3
0.7 | 0.029653 | 142.82 | 594 | 734.1
0.71 | 0.030657 | 144.38 | 595.8 | 735.4
0.72 | 0.031798 | 145.74 | 597.8 | 736.7
0.73 | 0.03274 | 147.17 | 599.6 | 738.1
0.74 | 0.033809 | 148.73 | 601.4 | 739.3
0.75 | 0.035032 | 149.94 | 603.3 | 740.5
0.76 | 0.036137 | 151.47 | 604.9 | 741.2
0.77 | 0.037321 | 152.94 | 606.4 | 742.3
0.78 | 0.038384 | 154.28 | 607.8 | 742.7
0.79 | 0.039786 | 155.89 | 609.5 | 743.7
0.8 | 0.040885 | 157.16 | 610.8 | 744.3
0.81 | 0.042099 | 158.7 | 612.2 | 745
0.82 | 0.043514 | 160.2 | 613.5 | 745.9
0.83 | 0.044716 | 161.62 | 615 | 746.3
0.84 | 0.046049 | 163.06 | 616.3 | 746.7
0.85 | 0.047252 | 164.59 | 617.1 | 747.5
0.86 | 0.048898 | 166.09 | 618.6 | 747.6
0.87 | 0.050344 | 167.63 | 619.8 | 748
0.88 | 0.051807 | 169.1 | 621.1 | 748.4
0.89 | 0.053078 | 170.5 | 622.1 | 748.9
0.9 | 0.054658 | 172.13 | 623.1 | 749.1
0.91 | 0.056146 | 173.67 | 624.2 | 749.5
0.92 | 0.05767 | 175.17 | 625.3 | 750
0.93 | 0.05911 | 176.81 | 626.5 | 750.4
0.94 | 0.06076 | 178.19 | 627.7 | 750.5
0.95 | 0.06225 | 179.84 | 628.7 | 750.9
0.96 | 0.06403 | 181.38 | 629.7 | 751.1
0.97 | 0.06575 | 183.02 | 630.9 | 751.1
0.98 | 0.06759 | 184.55 | 631.9 | 751.5
0.99 | 0.06925 | 186.03 | 632.7 | 751.6
1 | 0.07071 | 187.56 | 634.1 | 751.9