## I-V Characteristic (mA-mm)
VDS (V) | VGS = -0.300 V | VGS = 0.100 V | VGS = 0.500 V | VGS = 0.900 V
0 | -5.339e-05 | -0.5285 | -0.8822 | -4.9903
0.01 | 0.0010208 | 7.932 | 15.88 | 13.316
0.02 | 0.0018188 | 15.937 | 32.641 | 31.43
0.03 | 0.0024207 | 23.312 | 49.453 | 49.883
0.04 | 0.0028859 | 30.138 | 66.14 | 67.74
0.05 | 0.0032504 | 36.32 | 82.77 | 86
0.06 | 0.0035385 | 42.005 | 98.8 | 103.51
0.07 | 0.0037978 | 47.093 | 115.45 | 121.38
0.08 | 0.0040158 | 51.563 | 131.4 | 138.99
0.09 | 0.004215 | 55.597 | 147.16 | 156.28
0.1 | 0.0043871 | 58.86 | 162.74 | 173.87
0.11 | 0.0045681 | 62.07 | 178.33 | 190.96
0.12 | 0.0047411 | 64.88 | 193.68 | 207.94
0.13 | 0.0048899 | 67.27 | 208.4 | 224.6
0.14 | 0.0050791 | 69.51 | 222.94 | 241.04
0.15 | 0.0052436 | 71.47 | 237.48 | 257.8
0.16 | 0.0054256 | 73.17 | 251.56 | 273.75
0.17 | 0.0056063 | 74.74 | 265.11 | 289.48
0.18 | 0.005717 | 76.03 | 278.5 | 305.14
0.19 | 0.005921 | 77.44 | 291.74 | 320.98
0.2 | 0.006126 | 78.56 | 304.25 | 335.87
0.21 | 0.006316 | 79.68 | 316.76 | 350.8
0.22 | 0.006532 | 80.89 | 328.7 | 365.55
0.23 | 0.006738 | 81.86 | 340.28 | 379.97
0.24 | 0.006924 | 83.05 | 351.39 | 394.23
0.25 | 0.00716 | 84.24 | 362.13 | 407.9
0.26 | 0.007373 | 85.47 | 372.67 | 421.47
0.27 | 0.007615 | 86.61 | 382.56 | 434.76
0.28 | 0.007828 | 87.98 | 392.15 | 447.6
0.29 | 0.008062 | 89.29 | 401.41 | 460.61
0.3 | 0.008321 | 90.56 | 410.26 | 472.71
0.31 | 0.008547 | 91.88 | 418.75 | 484.9
0.32 | 0.008806 | 93.06 | 426.9 | 496.67
0.33 | 0.009083 | 94.28 | 434.77 | 508.38
0.34 | 0.009342 | 95.63 | 442.15 | 519.46
0.35 | 0.009593 | 96.73 | 449.29 | 530.24
0.36 | 0.009892 | 98.04 | 456.12 | 540.89
0.37 | 0.010175 | 99.08 | 462.67 | 551.17
0.38 | 0.010464 | 100.26 | 468.86 | 561.11
0.39 | 0.010743 | 101.4 | 474.79 | 570.3
0.4 | 0.011047 | 102.52 | 480.64 | 579.7
0.41 | 0.011348 | 103.55 | 486.21 | 588.6
0.42 | 0.011639 | 104.79 | 491.43 | 597.2
0.43 | 0.012004 | 105.89 | 496.54 | 605.4
0.44 | 0.012361 | 107.11 | 501.63 | 613.4
0.45 | 0.012751 | 108.21 | 506.46 | 621.3
0.46 | 0.013091 | 109.41 | 511.07 | 628.4
0.47 | 0.013515 | 110.57 | 515.53 | 635.5
0.48 | 0.013947 | 111.85 | 519.92 | 642.1
0.49 | 0.0144 | 113.06 | 524.15 | 648.5
0.5 | 0.01486 | 114.36 | 528.27 | 654.6
0.51 | 0.015379 | 115.45 | 532.24 | 660.2
0.52 | 0.015929 | 116.85 | 536.09 | 665.7
0.53 | 0.016421 | 118.12 | 539.89 | 671.1
0.54 | 0.017086 | 119.39 | 543.41 | 676.2
0.55 | 0.017726 | 120.76 | 546.93 | 680.8
0.56 | 0.018389 | 122.06 | 550.3 | 685.2
0.57 | 0.018984 | 123.42 | 553.59 | 689.8
0.58 | 0.019726 | 124.83 | 556.82 | 693.6
0.59 | 0.020481 | 126.18 | 559.85 | 697.4
0.6 | 0.021281 | 127.43 | 562.91 | 701.1
0.61 | 0.022023 | 128.93 | 565.8 | 704.2
0.62 | 0.022914 | 130.33 | 568.58 | 707.6
0.63 | 0.02373 | 131.76 | 571.2 | 710.5
0.64 | 0.024547 | 133.24 | 573.7 | 713.2
0.65 | 0.025549 | 134.44 | 576 | 715.7
0.66 | 0.026448 | 136.01 | 578.6 | 718.1
0.67 | 0.027434 | 137.44 | 581.2 | 720.3
0.68 | 0.0283 | 138.81 | 583 | 722
0.69 | 0.029329 | 140.28 | 585.2 | 724
0.7 | 0.030367 | 141.68 | 587.6 | 725.5
0.71 | 0.031367 | 143.12 | 589.4 | 727.1
0.72 | 0.032454 | 144.48 | 591.4 | 728.3
0.73 | 0.033541 | 145.99 | 593 | 729.9
0.74 | 0.034682 | 147.35 | 594.7 | 731.3
0.75 | 0.035721 | 148.69 | 596.6 | 732.2
0.76 | 0.036973 | 150.15 | 598.4 | 733.1
0.77 | 0.038051 | 151.63 | 599.9 | 734.3
0.78 | 0.039212 | 153 | 601.4 | 735.1
0.79 | 0.040569 | 154.32 | 602.6 | 736.1
0.8 | 0.041894 | 155.89 | 604.2 | 736.7
0.81 | 0.043056 | 157.29 | 605.8 | 737.3
0.82 | 0.044268 | 158.75 | 607.1 | 738.1
0.83 | 0.0457 | 160.27 | 608.3 | 738.5
0.84 | 0.047115 | 161.61 | 609.5 | 739.1
0.85 | 0.048484 | 163.15 | 610.6 | 739.7
0.86 | 0.049729 | 164.54 | 612.2 | 740.3
0.87 | 0.051383 | 166.09 | 613.3 | 740.9
0.88 | 0.052763 | 167.53 | 614.3 | 741.1
0.89 | 0.054138 | 169.06 | 615.5 | 741.5
0.9 | 0.055605 | 170.54 | 616.6 | 741.9
0.91 | 0.05726 | 172.09 | 617.9 | 742
0.92 | 0.05882 | 173.65 | 618.8 | 742.7
0.93 | 0.06036 | 175.03 | 619.9 | 743.1
0.94 | 0.06239 | 176.63 | 621.1 | 743.4
0.95 | 0.06397 | 178.19 | 622 | 743.9
0.96 | 0.06504 | 179.66 | 623.1 | 744.1
0.97 | 0.0672 | 181.32 | 623.9 | 744.3
0.98 | 0.06876 | 182.68 | 624.9 | 744.7
0.99 | 0.07067 | 184.29 | 626.2 | 744.8
1 | 0.07257 | 185.86 | 627 | 745.1