## I-V Characteristic (mA-mm)
VDS (V) | VGS = -0.300 V | VGS = 0.100 V | VGS = 0.500 V | VGS = 0.900 V
0 | -2.8698e-05 | -0.5438 | -1.1098 | -5.095
0.01 | 0.0008597 | 7.822 | 15.867 | 13.032
0.02 | 0.0015164 | 15.596 | 32.904 | 31.638
0.03 | 0.0020123 | 22.802 | 49.493 | 49.616
0.04 | 0.0023923 | 29.504 | 66.26 | 68.07
0.05 | 0.0026905 | 35.498 | 82.87 | 85.91
0.06 | 0.0029289 | 40.942 | 99.28 | 103.79
0.07 | 0.0031317 | 45.899 | 115.45 | 121.7
0.08 | 0.0033095 | 50.238 | 131.56 | 139.04
0.09 | 0.0034735 | 54.08 | 147.67 | 156.92
0.1 | 0.0036206 | 57.32 | 163.15 | 174.01
0.11 | 0.0037618 | 60.41 | 178.59 | 191.32
0.12 | 0.0039047 | 63.09 | 193.89 | 208.4
0.13 | 0.0040356 | 65.35 | 208.65 | 225.43
0.14 | 0.0041585 | 67.51 | 223.42 | 241.85
0.15 | 0.0043124 | 69.24 | 237.79 | 258.36
0.16 | 0.0044425 | 70.95 | 251.85 | 274.6
0.17 | 0.0045972 | 72.37 | 265.54 | 290.5
0.18 | 0.0047264 | 73.7 | 278.8 | 306.32
0.19 | 0.0048699 | 74.9 | 292.13 | 322
0.2 | 0.0050279 | 76.06 | 304.79 | 337.21
0.21 | 0.0051757 | 77.14 | 316.97 | 352.06
0.22 | 0.0053345 | 78.1 | 328.97 | 366.72
0.23 | 0.0054906 | 79.16 | 340.79 | 381.57
0.24 | 0.0056421 | 80.18 | 351.67 | 395.53
0.25 | 0.00576 | 81.33 | 362.5 | 409.4
0.26 | 0.005954 | 82.46 | 372.94 | 423.19
0.27 | 0.006146 | 83.67 | 382.93 | 436.54
0.28 | 0.006313 | 85.01 | 392.53 | 449.58
0.29 | 0.006516 | 86.13 | 401.64 | 462.43
0.3 | 0.006718 | 87.49 | 410.54 | 474.82
0.31 | 0.006905 | 88.7 | 419 | 487.09
0.32 | 0.007102 | 89.94 | 426.99 | 498.95
0.33 | 0.007306 | 91.2 | 434.97 | 510.61
0.34 | 0.007536 | 92.34 | 442.31 | 521.9
0.35 | 0.007762 | 93.52 | 449.38 | 532.74
0.36 | 0.007973 | 94.61 | 456.15 | 543.26
0.37 | 0.008205 | 95.81 | 462.72 | 553.84
0.38 | 0.008417 | 96.86 | 468.93 | 563.69
0.39 | 0.008636 | 98 | 474.84 | 573.5
0.4 | 0.008908 | 99.12 | 480.56 | 582.3
0.41 | 0.009127 | 100.26 | 486.13 | 591.4
0.42 | 0.009394 | 101.4 | 491.44 | 600.3
0.43 | 0.009629 | 102.42 | 496.56 | 608.4
0.44 | 0.009947 | 103.58 | 501.45 | 616.6
0.45 | 0.010217 | 104.66 | 506.27 | 624.2
0.46 | 0.0105 | 105.85 | 510.9 | 631.6
0.47 | 0.010846 | 107.05 | 515.31 | 638.7
0.48 | 0.011217 | 108.13 | 519.7 | 645.3
0.49 | 0.011587 | 109.33 | 523.91 | 651.8
0.5 | 0.011897 | 110.56 | 527.99 | 657.7
0.51 | 0.01235 | 111.79 | 531.93 | 663.7
0.52 | 0.012773 | 112.98 | 535.76 | 669.1
0.53 | 0.013232 | 114.24 | 539.44 | 674.4
0.54 | 0.013641 | 115.54 | 543 | 679.8
0.55 | 0.014111 | 116.79 | 546.47 | 684.3
0.56 | 0.014647 | 118.12 | 549.83 | 688.8
0.57 | 0.015174 | 119.31 | 553.09 | 693.2
0.58 | 0.015759 | 120.74 | 556.26 | 697.2
0.59 | 0.016297 | 122.1 | 559.28 | 701
0.6 | 0.016909 | 123.46 | 562.34 | 704.4
0.61 | 0.0175 | 124.83 | 565.02 | 708
0.62 | 0.018256 | 126.09 | 567.9 | 710.8
0.63 | 0.018849 | 127.59 | 570.3 | 714
0.64 | 0.019542 | 128.97 | 572.9 | 716.5
0.65 | 0.020254 | 130.31 | 575.4 | 718.8
0.66 | 0.020966 | 131.68 | 577.8 | 721.3
0.67 | 0.021668 | 133.04 | 580.2 | 723.6
0.68 | 0.022449 | 134.44 | 582.4 | 725.3
0.69 | 0.023225 | 135.91 | 584.6 | 727.1
0.7 | 0.024055 | 137.27 | 586.6 | 728.7
0.71 | 0.024949 | 138.48 | 588.5 | 730.3
0.72 | 0.025622 | 139.99 | 590.2 | 731.5
0.73 | 0.026569 | 141.34 | 592.4 | 733.1
0.74 | 0.027387 | 142.78 | 594 | 734.3
0.75 | 0.028305 | 144.24 | 595.6 | 735.1
0.76 | 0.029274 | 145.44 | 597.2 | 736.3
0.77 | 0.030199 | 146.93 | 598.8 | 737.1
0.78 | 0.031071 | 148.37 | 600.4 | 738.1
0.79 | 0.032064 | 149.74 | 601.5 | 738.6
0.8 | 0.033031 | 151.17 | 603.2 | 739.5
0.81 | 0.034093 | 152.52 | 604.7 | 739.9
0.82 | 0.035199 | 153.95 | 605.9 | 740.7
0.83 | 0.036092 | 155.38 | 607.1 | 741.5
0.84 | 0.037245 | 156.83 | 608.5 | 741.7
0.85 | 0.03839 | 158.14 | 609.8 | 742.1
0.86 | 0.039471 | 159.64 | 610.6 | 742.7
0.87 | 0.040609 | 161.1 | 611.9 | 743.1
0.88 | 0.041702 | 162.56 | 613.1 | 743.7
0.89 | 0.042966 | 164.13 | 614.2 | 744.1
0.9 | 0.043952 | 165.42 | 615.4 | 744.3
0.91 | 0.045285 | 166.99 | 616.4 | 744.5
0.92 | 0.046656 | 168.52 | 617.5 | 744.9
0.93 | 0.048068 | 169.98 | 618.6 | 745.1
0.94 | 0.049172 | 171.57 | 619.7 | 745.5
0.95 | 0.050435 | 172.96 | 620.7 | 745.7
0.96 | 0.051838 | 174.55 | 621.6 | 746.3
0.97 | 0.053115 | 176.07 | 622.9 | 746.3
0.98 | 0.054544 | 177.55 | 624 | 746.6
0.99 | 0.0558 | 178.92 | 624.9 | 746.9
1 | 0.05736 | 180.47 | 625.9 | 747.3