## I-V Characteristic (mA-mm)
VDS (V) | VGS = -0.300 V | VGS = 0.100 V | VGS = 0.500 V | VGS = 0.900 V
0 | -3.0669e-05 | -0.6143 | -1.1081 | -5.409
0.01 | 0.0008383 | 7.856 | 15.907 | 13.322
0.02 | 0.0014816 | 15.558 | 32.658 | 31.248
0.03 | 0.001966 | 22.714 | 49.352 | 49.338
0.04 | 0.0023428 | 29.407 | 66.22 | 67.56
0.05 | 0.002633 | 35.458 | 82.47 | 85.47
0.06 | 0.0028665 | 40.837 | 98.83 | 103.45
0.07 | 0.0030612 | 45.781 | 115.49 | 121
0.08 | 0.0032392 | 50.12 | 131.12 | 138.77
0.09 | 0.0033925 | 53.948 | 146.97 | 156.17
0.1 | 0.0035279 | 57.24 | 162.68 | 173.46
0.11 | 0.0036717 | 60.25 | 178.06 | 190.66
0.12 | 0.0038051 | 62.91 | 193.42 | 207.8
0.13 | 0.0039394 | 65.18 | 208.12 | 224.63
0.14 | 0.0040596 | 67.24 | 222.74 | 240.97
0.15 | 0.0042002 | 69.07 | 237.16 | 257.38
0.16 | 0.0043373 | 70.71 | 251.01 | 273.65
0.17 | 0.004459 | 72.13 | 264.89 | 289.8
0.18 | 0.0046075 | 73.41 | 278.15 | 305.15
0.19 | 0.0047387 | 74.66 | 291.18 | 320.84
0.2 | 0.0048929 | 75.76 | 303.87 | 336.14
0.21 | 0.0050412 | 76.8 | 316.36 | 350.78
0.22 | 0.005191 | 77.76 | 328.1 | 365.8
0.23 | 0.0053615 | 78.88 | 339.72 | 380.26
0.24 | 0.0055079 | 79.89 | 350.94 | 394.32
0.25 | 0.0056637 | 80.98 | 361.6 | 408.26
0.26 | 0.005763 | 82.26 | 372.04 | 421.84
0.27 | 0.005959 | 83.26 | 382.01 | 435.46
0.28 | 0.00614 | 84.62 | 391.63 | 448.3
0.29 | 0.006318 | 85.91 | 400.73 | 461
0.3 | 0.006499 | 87.09 | 409.51 | 473.58
0.31 | 0.006653 | 88.48 | 418.22 | 485.9
0.32 | 0.006871 | 89.54 | 426.11 | 497.6
0.33 | 0.007095 | 90.8 | 433.97 | 509.26
0.34 | 0.007307 | 91.98 | 441.42 | 520.57
0.35 | 0.007487 | 93.24 | 448.58 | 531.29
0.36 | 0.00772 | 94.24 | 455.35 | 542.21
0.37 | 0.007936 | 95.38 | 461.78 | 552.37
0.38 | 0.00816 | 96.51 | 468.03 | 562.37
0.39 | 0.008382 | 97.69 | 473.94 | 571.9
0.4 | 0.008601 | 98.84 | 479.71 | 581.6
0.41 | 0.008827 | 99.72 | 485.12 | 590.2
0.42 | 0.009042 | 100.94 | 490.39 | 599
0.43 | 0.009329 | 102.05 | 495.48 | 607.2
0.44 | 0.009623 | 103.14 | 500.44 | 615
0.45 | 0.009933 | 104.35 | 505.07 | 622.7
0.46 | 0.010213 | 105.3 | 509.74 | 630.1
0.47 | 0.010487 | 106.6 | 514.15 | 637.3
0.48 | 0.010834 | 107.69 | 518.46 | 643.9
0.49 | 0.011134 | 108.94 | 522.65 | 650.2
0.5 | 0.011529 | 110.04 | 526.65 | 656.3
0.51 | 0.011902 | 111.28 | 530.55 | 662.6
0.52 | 0.012312 | 112.46 | 534.43 | 668.1
0.53 | 0.012689 | 113.73 | 538.02 | 673.3
0.54 | 0.013136 | 114.97 | 541.55 | 678.4
0.55 | 0.013651 | 116.03 | 545.02 | 683.4
0.56 | 0.014129 | 117.37 | 548.5 | 687.6
0.57 | 0.014617 | 118.78 | 551.65 | 692
0.58 | 0.015131 | 120.07 | 554.85 | 696.2
0.59 | 0.0157 | 121.45 | 557.79 | 699.6
0.6 | 0.016269 | 122.6 | 560.81 | 703.2
0.61 | 0.01689 | 123.99 | 563.62 | 706.6
0.62 | 0.017515 | 125.36 | 566.39 | 709.8
0.63 | 0.018126 | 126.67 | 569.07 | 712.8
0.64 | 0.018741 | 128.08 | 571.6 | 715.6
0.65 | 0.019407 | 129.43 | 574.1 | 718.1
0.66 | 0.020101 | 130.8 | 575.9 | 720.4
0.67 | 0.020817 | 132.16 | 578.6 | 722.1
0.68 | 0.021589 | 133.56 | 580.8 | 724.5
0.69 | 0.022335 | 134.78 | 583 | 725.9
0.7 | 0.023145 | 136.23 | 585 | 727.5
0.71 | 0.023789 | 137.61 | 586.9 | 729.1
0.72 | 0.024617 | 138.96 | 588.8 | 730.6
0.73 | 0.025481 | 140.4 | 590.8 | 731.9
0.74 | 0.026345 | 141.54 | 592.2 | 733.1
0.75 | 0.027064 | 143.1 | 593.8 | 734.1
0.76 | 0.027966 | 144.51 | 595.6 | 735.1
0.77 | 0.028841 | 145.81 | 597.4 | 736.1
0.78 | 0.029718 | 147.29 | 598.8 | 736.7
0.79 | 0.030733 | 148.56 | 600.2 | 737.7
0.8 | 0.03167 | 150.07 | 601.5 | 738.3
0.81 | 0.032616 | 151.44 | 602.9 | 738.8
0.82 | 0.033418 | 152.85 | 604.2 | 739.5
0.83 | 0.034581 | 154.21 | 605.5 | 740.2
0.84 | 0.035544 | 155.64 | 606.8 | 740.7
0.85 | 0.036833 | 157.1 | 608.2 | 741.1
0.86 | 0.037618 | 158.48 | 609.1 | 741.5
0.87 | 0.038807 | 159.96 | 610.3 | 741.9
0.88 | 0.039898 | 161.3 | 611.5 | 742.3
0.89 | 0.040805 | 162.79 | 612.7 | 742.7
0.9 | 0.042125 | 164.28 | 613.6 | 743.1
0.91 | 0.043395 | 165.73 | 614.9 | 743.7
0.92 | 0.044556 | 167.29 | 616.1 | 743.9
0.93 | 0.045526 | 168.62 | 617 | 744.1
0.94 | 0.046918 | 170.18 | 617.8 | 744.3
0.95 | 0.048185 | 171.72 | 619.2 | 744.4
0.96 | 0.049501 | 173.16 | 619.9 | 745
0.97 | 0.050765 | 174.61 | 621.4 | 745.1
0.98 | 0.052086 | 176.15 | 622.2 | 745.2
0.99 | 0.053207 | 177.6 | 623.1 | 745.9
1 | 0.054539 | 179.1 | 624.5 | 745.9