## I-V Characteristic (mA-mm)
VDS (V) | VGS = -0.300 V | VGS = 0.100 V | VGS = 0.500 V | VGS = 0.900 V
0 | -2.9246e-05 | -0.5186 | -1.1062 | -5.267
0.01 | 0.000828 | 7.77 | 16.121 | 13.39
0.02 | 0.0014579 | 15.633 | 32.664 | 31.33
0.03 | 0.0019302 | 22.76 | 49.345 | 49.346
0.04 | 0.0022981 | 29.44 | 65.99 | 67.68
0.05 | 0.0025822 | 35.462 | 82.5 | 85.5
0.06 | 0.0028195 | 40.902 | 98.94 | 103.26
0.07 | 0.0030096 | 45.833 | 115.14 | 121.02
0.08 | 0.0031792 | 50.188 | 131.32 | 139
0.09 | 0.0033359 | 54.04 | 147.09 | 156.01
0.1 | 0.0034693 | 57.28 | 162.68 | 173.37
0.11 | 0.0036193 | 60.36 | 178.08 | 190.76
0.12 | 0.0037489 | 62.99 | 193.19 | 207.49
0.13 | 0.0038849 | 65.34 | 208.38 | 224.38
0.14 | 0.0040172 | 67.47 | 222.62 | 240.92
0.15 | 0.0041447 | 69.18 | 237.09 | 257.42
0.16 | 0.0042934 | 70.85 | 251.2 | 273.41
0.17 | 0.0044194 | 72.26 | 264.87 | 289.56
0.18 | 0.0045597 | 73.59 | 278.18 | 305.19
0.19 | 0.0046923 | 74.82 | 291.37 | 320.68
0.2 | 0.0048208 | 75.94 | 304.1 | 335.89
0.21 | 0.0050037 | 77.06 | 316.3 | 350.85
0.22 | 0.0051481 | 78.04 | 328.41 | 365.82
0.23 | 0.0053217 | 79.1 | 340.04 | 380.08
0.24 | 0.0054755 | 80.13 | 351.11 | 394.3
0.25 | 0.0056504 | 81.3 | 361.86 | 408.34
0.26 | 0.005739 | 82.47 | 372.21 | 421.65
0.27 | 0.005927 | 83.67 | 382.45 | 435.29
0.28 | 0.00611 | 84.99 | 391.89 | 448.32
0.29 | 0.00631 | 86.15 | 401.1 | 461.06
0.3 | 0.006509 | 87.5 | 410.11 | 473.46
0.31 | 0.006669 | 88.76 | 418.48 | 485.87
0.32 | 0.006871 | 90.01 | 426.61 | 497.72
0.33 | 0.00707 | 91.24 | 434.53 | 509.34
0.34 | 0.007281 | 92.4 | 442.01 | 520.54
0.35 | 0.007472 | 93.57 | 449.11 | 531.43
0.36 | 0.007692 | 94.76 | 455.95 | 542.4
0.37 | 0.007927 | 95.92 | 462.48 | 552.53
0.38 | 0.008154 | 96.87 | 468.72 | 562.45
0.39 | 0.008377 | 98.08 | 474.63 | 571.9
0.4 | 0.008598 | 99.24 | 480.36 | 581.4
0.41 | 0.008858 | 100.38 | 485.82 | 590.4
0.42 | 0.009052 | 101.58 | 491.17 | 599
0.43 | 0.009341 | 102.5 | 496.18 | 607.4
0.44 | 0.009634 | 103.68 | 501.13 | 615.4
0.45 | 0.009929 | 104.84 | 505.86 | 623.1
0.46 | 0.010184 | 106.05 | 510.45 | 630.2
0.47 | 0.010461 | 107.17 | 514.87 | 637.3
0.48 | 0.010815 | 108.25 | 519.22 | 644.1
0.49 | 0.01113 | 109.41 | 523.36 | 650.5
0.5 | 0.011519 | 110.68 | 527.42 | 656.6
0.51 | 0.011928 | 111.88 | 531.33 | 662.6
0.52 | 0.012339 | 113 | 535.16 | 668.3
0.53 | 0.01268 | 114.21 | 538.82 | 673.8
0.54 | 0.013191 | 115.57 | 542.47 | 678.4
0.55 | 0.013659 | 116.77 | 545.79 | 683.4
0.56 | 0.014196 | 118.19 | 549.22 | 687.6
0.57 | 0.014707 | 119.17 | 552.46 | 692
0.58 | 0.015189 | 120.62 | 555.62 | 696.4
0.59 | 0.015701 | 121.94 | 558.72 | 700
0.6 | 0.016281 | 123.26 | 561.55 | 703.6
0.61 | 0.016898 | 124.74 | 564.45 | 706.8
0.62 | 0.017618 | 125.85 | 567.21 | 709.9
0.63 | 0.018223 | 127.35 | 569.87 | 712.8
0.64 | 0.018816 | 128.74 | 572.3 | 715.7
0.65 | 0.019543 | 130.02 | 574.8 | 718.1
0.66 | 0.020233 | 131.36 | 577 | 720.4
0.67 | 0.020997 | 132.72 | 579.6 | 722.5
0.68 | 0.021697 | 134.17 | 581.6 | 724.3
0.69 | 0.022466 | 135.52 | 584 | 726
0.7 | 0.023198 | 136.87 | 586 | 727.7
0.71 | 0.02386 | 138.11 | 587.8 | 729.3
0.72 | 0.024802 | 139.6 | 589.5 | 730.6
0.73 | 0.025661 | 141 | 591.5 | 731.9
0.74 | 0.026514 | 142.36 | 593 | 733.1
0.75 | 0.027269 | 143.89 | 595 | 733.9
0.76 | 0.028225 | 145.06 | 596.8 | 735.1
0.77 | 0.029122 | 146.52 | 598.1 | 736.3
0.78 | 0.030069 | 147.91 | 599.6 | 736.7
0.79 | 0.030965 | 149.35 | 601 | 737.7
0.8 | 0.031857 | 150.7 | 602.6 | 738.3
0.81 | 0.032932 | 152.08 | 603.8 | 738.8
0.82 | 0.033753 | 153.56 | 605.2 | 739.7
0.83 | 0.03492 | 154.96 | 606.7 | 740.1
0.84 | 0.036057 | 156.43 | 607.8 | 740.9
0.85 | 0.037065 | 157.65 | 609 | 741.1
0.86 | 0.038018 | 159.2 | 610 | 741.5
0.87 | 0.039146 | 160.68 | 611.1 | 741.9
0.88 | 0.040345 | 162.14 | 612.4 | 742
0.89 | 0.041333 | 163.75 | 613.6 | 742.7
0.9 | 0.042499 | 164.89 | 614.6 | 743.1
0.91 | 0.043761 | 166.5 | 615.6 | 743.4
0.92 | 0.045057 | 168.08 | 616.7 | 743.9
0.93 | 0.045939 | 169.54 | 617.9 | 744.3
0.94 | 0.047455 | 171.15 | 619.1 | 744.3
0.95 | 0.048758 | 172.48 | 619.9 | 744.4
0.96 | 0.050157 | 174.07 | 621.1 | 744.7
0.97 | 0.051322 | 175.62 | 622.3 | 745.1
0.98 | 0.052777 | 177.11 | 623.2 | 745.2
0.99 | 0.054183 | 178.48 | 623.9 | 745.7
1 | 0.055356 | 179.98 | 624.9 | 745.7