## I-V Characteristic (mA-mm)
VDS (V) | VGS = -0.300 V | VGS = 0.100 V | VGS = 0.500 V | VGS = 0.900 V
0 | -2.8375e-05 | -0.51812 | -1.0386 | -5.162
0.01 | 0.0008308 | 7.779 | 15.836 | 13.062
0.02 | 0.0014635 | 15.597 | 32.793 | 31.448
0.03 | 0.0019384 | 22.78 | 49.428 | 49.474
0.04 | 0.0023066 | 29.424 | 66.45 | 67.98
0.05 | 0.0025831 | 35.43 | 82.67 | 85.61
0.06 | 0.0028273 | 40.882 | 99.14 | 103.56
0.07 | 0.0030206 | 45.821 | 115.49 | 121.54
0.08 | 0.0031916 | 50.134 | 131.42 | 138.96
0.09 | 0.0033488 | 53.997 | 147.37 | 156.53
0.1 | 0.0034858 | 57.22 | 162.99 | 173.89
0.11 | 0.0036327 | 60.28 | 178.49 | 191.16
0.12 | 0.00376 | 62.93 | 193.64 | 208.09
0.13 | 0.003888 | 65.24 | 208.85 | 225.22
0.14 | 0.0040148 | 67.28 | 223.26 | 241.63
0.15 | 0.0041428 | 69.07 | 237.64 | 258.1
0.16 | 0.004288 | 70.71 | 251.66 | 274.27
0.17 | 0.0044122 | 72.17 | 265.31 | 290.14
0.18 | 0.0045551 | 73.47 | 278.98 | 306.16
0.19 | 0.00469 | 74.62 | 291.9 | 321.55
0.2 | 0.0048081 | 75.76 | 304.65 | 336.78
0.21 | 0.0049878 | 76.8 | 317.05 | 351.82
0.22 | 0.0051265 | 77.88 | 328.82 | 366.36
0.23 | 0.005293 | 78.93 | 340.62 | 381.28
0.24 | 0.0054476 | 79.93 | 351.76 | 395.35
0.25 | 0.005617 | 81.11 | 362.52 | 409.15
0.26 | 0.005714 | 82.3 | 372.85 | 422.8
0.27 | 0.005927 | 83.49 | 383.09 | 436.44
0.28 | 0.006093 | 84.83 | 392.65 | 449.45
0.29 | 0.006276 | 85.88 | 401.79 | 462.18
0.3 | 0.006466 | 87.28 | 410.66 | 474.7
0.31 | 0.006637 | 88.48 | 419.25 | 487.04
0.32 | 0.006861 | 89.79 | 427.41 | 498.98
0.33 | 0.007051 | 90.96 | 435.15 | 510.53
0.34 | 0.007274 | 92.14 | 442.64 | 521.81
0.35 | 0.007452 | 93.24 | 449.75 | 532.76
0.36 | 0.007638 | 94.57 | 456.59 | 543.35
0.37 | 0.007852 | 95.65 | 463.07 | 553.82
0.38 | 0.00807 | 96.68 | 469.24 | 563.76
0.39 | 0.008291 | 97.85 | 475.22 | 573.3
0.4 | 0.008562 | 99.02 | 481.02 | 582.6
0.41 | 0.0088 | 100.11 | 486.53 | 591.7
0.42 | 0.008995 | 101.3 | 491.78 | 600.3
0.43 | 0.009276 | 102.2 | 496.88 | 608.6
0.44 | 0.00953 | 103.47 | 501.89 | 617
0.45 | 0.009844 | 104.5 | 506.62 | 624.5
0.46 | 0.010099 | 105.73 | 511.19 | 631.9
0.47 | 0.010444 | 106.9 | 515.69 | 638.7
0.48 | 0.010749 | 107.99 | 520.02 | 645.4
0.49 | 0.011072 | 109.21 | 524.24 | 651.9
0.5 | 0.011447 | 110.43 | 528.28 | 658.2
0.51 | 0.011841 | 111.57 | 532.18 | 664.2
0.52 | 0.012269 | 112.78 | 536.03 | 669.7
0.53 | 0.012657 | 114.08 | 539.71 | 675
0.54 | 0.013122 | 115.34 | 543.26 | 680.2
0.55 | 0.013599 | 116.57 | 546.82 | 685
0.56 | 0.014105 | 117.89 | 550.16 | 689.2
0.57 | 0.014535 | 119.08 | 553.41 | 693.6
0.58 | 0.01514 | 120.44 | 556.55 | 697.8
0.59 | 0.015692 | 121.78 | 559.58 | 701.6
0.6 | 0.016205 | 123.14 | 562.55 | 705
0.61 | 0.016856 | 124.62 | 565.41 | 708.5
0.62 | 0.01747 | 125.69 | 568.14 | 711.7
0.63 | 0.018201 | 127.21 | 570.7 | 714.4
0.64 | 0.018689 | 128.57 | 573.3 | 717.2
0.65 | 0.019515 | 129.9 | 575.4 | 719.6
0.66 | 0.02009 | 131.36 | 578 | 722
0.67 | 0.020878 | 132.64 | 580.2 | 723.8
0.68 | 0.0216 | 134 | 582.8 | 725.9
0.69 | 0.022393 | 135.43 | 584.8 | 727.7
0.7 | 0.023105 | 136.78 | 586.8 | 729.3
0.71 | 0.023809 | 138.04 | 588.6 | 730.9
0.72 | 0.024657 | 139.56 | 590.8 | 732.2
0.73 | 0.025555 | 140.9 | 592.6 | 733.5
0.74 | 0.026377 | 142.3 | 594.2 | 734.9
0.75 | 0.027165 | 143.75 | 595.8 | 735.7
0.76 | 0.027997 | 144.99 | 597.4 | 736.7
0.77 | 0.029013 | 146.45 | 599 | 737.7
0.78 | 0.029819 | 147.83 | 600.7 | 738.3
0.79 | 0.030787 | 149.17 | 602.1 | 738.8
0.8 | 0.031774 | 150.69 | 603.5 | 739.9
0.81 | 0.032754 | 151.98 | 604.7 | 740.5
0.82 | 0.033585 | 153.44 | 606 | 740.9
0.83 | 0.03476 | 154.88 | 607.4 | 741.5
0.84 | 0.035853 | 156.33 | 608.6 | 741.9
0.85 | 0.036793 | 157.73 | 610 | 742.7
0.86 | 0.037844 | 159.2 | 610.8 | 742.8
0.87 | 0.038975 | 160.71 | 612.2 | 743.4
0.88 | 0.04013 | 162.18 | 613.5 | 743.9
0.89 | 0.041139 | 163.69 | 614.3 | 744.3
0.9 | 0.042442 | 164.97 | 615.9 | 744.3
0.91 | 0.043527 | 166.57 | 616.6 | 744.7
0.92 | 0.04468 | 168.12 | 617.5 | 745.1
0.93 | 0.045818 | 169.64 | 618.8 | 745.5
0.94 | 0.047166 | 171.2 | 619.8 | 745.9
0.95 | 0.048309 | 172.52 | 620.7 | 746.3
0.96 | 0.049836 | 174.11 | 621.9 | 746.5
0.97 | 0.051059 | 175.63 | 623.1 | 746.6
0.98 | 0.052433 | 177.24 | 623.9 | 746.9
0.99 | 0.053882 | 178.66 | 624.9 | 747.3
1 | 0.055003 | 180.12 | 625.9 | 747.5