## I-V Characteristic (mA-mm)
VDS (V) | VGS = -0.300 V | VGS = 0.100 V | VGS = 0.500 V | VGS = 0.900 V
0 | -3.4763e-05 | -0.5466 | -1.0332 | -5.126
0.01 | 0.0008877 | 7.891 | 15.863 | 13.109
0.02 | 0.0015722 | 15.676 | 32.613 | 31.294
0.03 | 0.0020838 | 22.938 | 49.1 | 49.265
0.04 | 0.0024785 | 29.648 | 66.04 | 67.5
0.05 | 0.0027897 | 35.797 | 82.28 | 85.17
0.06 | 0.0030437 | 41.278 | 98.93 | 103.33
0.07 | 0.0032432 | 46.26 | 115.17 | 121.04
0.08 | 0.0034352 | 50.641 | 130.94 | 138.34
0.09 | 0.0035952 | 54.545 | 146.75 | 155.8
0.1 | 0.0037391 | 57.69 | 162.3 | 173.29
0.11 | 0.003895 | 60.83 | 177.96 | 190.37
0.12 | 0.0040475 | 63.51 | 192.88 | 207.26
0.13 | 0.0041855 | 65.98 | 207.81 | 224.06
0.14 | 0.0043135 | 67.99 | 222.47 | 240.55
0.15 | 0.0044509 | 69.89 | 236.84 | 257.18
0.16 | 0.0046046 | 71.51 | 250.77 | 273.16
0.17 | 0.0047282 | 73.03 | 264.6 | 289.1
0.18 | 0.0048864 | 74.34 | 277.84 | 304.59
0.19 | 0.0050317 | 75.58 | 290.94 | 320.02
0.2 | 0.0051817 | 76.76 | 303.87 | 335.69
0.21 | 0.0053403 | 77.76 | 316.09 | 350.34
0.22 | 0.005522 | 78.9 | 327.86 | 364.95
0.23 | 0.005683 | 79.97 | 339.57 | 379.56
0.24 | 0.005857 | 81 | 350.7 | 393.7
0.25 | 0.006028 | 82.26 | 361.57 | 407.56
0.26 | 0.006209 | 83.26 | 371.8 | 421.12
0.27 | 0.006392 | 84.54 | 381.98 | 434.58
0.28 | 0.006566 | 85.75 | 391.54 | 447.49
0.29 | 0.006762 | 87.03 | 400.73 | 460.4
0.3 | 0.00697 | 88.37 | 409.68 | 472.83
0.31 | 0.007162 | 89.46 | 418.24 | 485.15
0.32 | 0.007324 | 90.84 | 426.23 | 496.8
0.33 | 0.007582 | 92.02 | 434.15 | 508.35
0.34 | 0.007809 | 93.28 | 441.7 | 519.92
0.35 | 0.008033 | 94.28 | 448.82 | 530.75
0.36 | 0.008222 | 95.52 | 455.61 | 541.27
0.37 | 0.008453 | 96.69 | 462.14 | 551.58
0.38 | 0.008686 | 97.76 | 468.38 | 561.53
0.39 | 0.008915 | 98.87 | 474.42 | 571.3
0.4 | 0.009165 | 99.93 | 480.16 | 580.2
0.41 | 0.009444 | 101.08 | 485.65 | 589.7
0.42 | 0.009721 | 102.25 | 491 | 598
0.43 | 0.009968 | 103.3 | 496.24 | 606.7
0.44 | 0.010266 | 104.65 | 501.09 | 614.3
0.45 | 0.010551 | 105.5 | 505.85 | 622.2
0.46 | 0.010925 | 106.78 | 510.48 | 629.3
0.47 | 0.011216 | 107.94 | 515.01 | 636.5
0.48 | 0.011567 | 109.05 | 519.3 | 643.5
0.49 | 0.0119 | 110.19 | 523.56 | 649.8
0.5 | 0.012237 | 111.44 | 527.6 | 655.9
0.51 | 0.012692 | 112.64 | 531.6 | 661.7
0.52 | 0.013104 | 113.97 | 535.46 | 667.7
0.53 | 0.013609 | 115.16 | 539.06 | 672.9
0.54 | 0.014027 | 116.29 | 542.7 | 677.6
0.55 | 0.0146 | 117.65 | 546.22 | 682.6
0.56 | 0.015087 | 118.99 | 549.6 | 687.2
0.57 | 0.015715 | 120.28 | 552.86 | 691.6
0.58 | 0.016261 | 121.68 | 555.94 | 695.4
0.59 | 0.016876 | 122.82 | 559.07 | 699.5
0.6 | 0.017502 | 124.3 | 562.03 | 702.9
0.61 | 0.018044 | 125.62 | 564.88 | 706.4
0.62 | 0.018775 | 127.01 | 567.61 | 709.4
0.63 | 0.019507 | 128.43 | 570.1 | 712.4
0.64 | 0.020266 | 129.73 | 572.8 | 715.2
0.65 | 0.020804 | 131.16 | 575 | 717.6
0.66 | 0.021619 | 132.6 | 577.6 | 720
0.67 | 0.022362 | 133.97 | 579.8 | 722
0.68 | 0.023245 | 135.26 | 582.1 | 724.2
0.69 | 0.024001 | 136.67 | 584.2 | 725.9
0.7 | 0.024747 | 138.07 | 586.4 | 727.5
0.71 | 0.025601 | 139.45 | 588.2 | 728.9
0.72 | 0.026379 | 140.88 | 590.1 | 730.3
0.73 | 0.027441 | 142.16 | 592.2 | 731.5
0.74 | 0.028256 | 143.64 | 594 | 733.1
0.75 | 0.029221 | 145.02 | 595.8 | 733.9
0.76 | 0.03008 | 146.34 | 597.2 | 734.9
0.77 | 0.031033 | 147.81 | 598.8 | 735.6
0.78 | 0.031958 | 149.05 | 600.3 | 736.7
0.79 | 0.032935 | 150.53 | 601.7 | 737.7
0.8 | 0.033995 | 152.03 | 603.1 | 738.1
0.81 | 0.035166 | 153.4 | 604.6 | 738.7
0.82 | 0.036191 | 154.84 | 605.8 | 739.5
0.83 | 0.037175 | 156.21 | 607.1 | 739.9
0.84 | 0.038236 | 157.75 | 608.3 | 740.7
0.85 | 0.039488 | 159.16 | 609.6 | 740.9
0.86 | 0.040667 | 160.63 | 610.8 | 741.5
0.87 | 0.041599 | 161.97 | 611.9 | 741.9
0.88 | 0.042833 | 163.51 | 613.1 | 742.5
0.89 | 0.044084 | 165.01 | 614 | 742.7
0.9 | 0.045262 | 166.45 | 615.4 | 743.1
0.91 | 0.046578 | 168.04 | 616.5 | 743.4
0.92 | 0.047894 | 169.35 | 617.5 | 743.7
0.93 | 0.049153 | 170.96 | 618.5 | 744.1
0.94 | 0.050262 | 172.42 | 619.6 | 744.3
0.95 | 0.05191 | 173.98 | 620.6 | 744.7
0.96 | 0.053073 | 175.51 | 621.8 | 745
0.97 | 0.054585 | 176.84 | 622.7 | 745.3
0.98 | 0.055947 | 178.48 | 623.6 | 745.5
0.99 | 0.05752 | 179.98 | 624.7 | 745.7
1 | 0.05876 | 181.51 | 626.1 | 746.1