## I-V Characteristic (mA-mm)
VDS (V) | VGS = -0.300 V | VGS = 0.100 V | VGS = 0.500 V | VGS = 0.900 V
0 | -3.6807e-05 | -0.515 | -1.0867 | -5.22
0.01 | 0.0009041 | 7.859 | 15.788 | 13.078
0.02 | 0.0016001 | 15.659 | 32.675 | 31.48
0.03 | 0.0021204 | 22.866 | 49.297 | 49.377
0.04 | 0.0025284 | 29.673 | 65.99 | 67.59
0.05 | 0.0028485 | 35.706 | 82.48 | 85.49
0.06 | 0.003105 | 41.18 | 98.79 | 103.21
0.07 | 0.0033202 | 46.144 | 115.08 | 121.04
0.08 | 0.0035044 | 50.555 | 130.99 | 138.57
0.09 | 0.0036758 | 54.461 | 146.93 | 156.21
0.1 | 0.0038193 | 57.61 | 162.5 | 173.37
0.11 | 0.0039735 | 60.75 | 178.02 | 190.6
0.12 | 0.0041207 | 63.48 | 193.01 | 207.45
0.13 | 0.0042613 | 65.88 | 207.89 | 224.02
0.14 | 0.0044167 | 67.9 | 222.78 | 240.95
0.15 | 0.0045601 | 69.85 | 236.98 | 257.24
0.16 | 0.0047096 | 71.45 | 250.85 | 273.2
0.17 | 0.0048668 | 72.97 | 264.65 | 289.23
0.18 | 0.0050123 | 74.35 | 277.84 | 304.77
0.19 | 0.0051759 | 75.56 | 291.1 | 320.38
0.2 | 0.0053269 | 76.7 | 303.73 | 335.52
0.21 | 0.0054997 | 77.81 | 315.99 | 350.47
0.22 | 0.0056594 | 78.93 | 327.8 | 365.11
0.23 | 0.005775 | 79.99 | 339.51 | 379.7
0.24 | 0.005939 | 81.11 | 350.73 | 393.8
0.25 | 0.006154 | 82.14 | 361.44 | 407.71
0.26 | 0.006331 | 83.42 | 371.73 | 421.15
0.27 | 0.006513 | 84.66 | 381.81 | 434.5
0.28 | 0.006729 | 85.87 | 391.51 | 447.78
0.29 | 0.006945 | 87.25 | 400.57 | 460.32
0.3 | 0.007141 | 88.42 | 409.38 | 472.7
0.31 | 0.00733 | 89.78 | 417.95 | 484.98
0.32 | 0.00757 | 91.04 | 426.01 | 496.64
0.33 | 0.007778 | 92.3 | 433.89 | 508.41
0.34 | 0.008022 | 93.33 | 441.32 | 519.47
0.35 | 0.008234 | 94.62 | 448.35 | 530.37
0.36 | 0.008443 | 95.79 | 455.25 | 541.05
0.37 | 0.008679 | 96.87 | 461.67 | 551.3
0.38 | 0.008931 | 98.01 | 467.91 | 561.21
0.39 | 0.009179 | 99.07 | 473.84 | 570.7
0.4 | 0.009461 | 100.18 | 479.6 | 580.2
0.41 | 0.009705 | 101.37 | 485.11 | 589.2
0.42 | 0.009945 | 102.46 | 490.39 | 597.4
0.43 | 0.01025 | 103.7 | 495.48 | 606
0.44 | 0.010524 | 104.59 | 500.49 | 613.9
0.45 | 0.010851 | 105.82 | 505.23 | 621.8
0.46 | 0.011162 | 107.09 | 509.83 | 629.1
0.47 | 0.011502 | 108.21 | 514.26 | 635.9
0.48 | 0.011852 | 109.4 | 518.64 | 642.5
0.49 | 0.012256 | 110.46 | 522.82 | 649.3
0.5 | 0.012651 | 111.76 | 526.9 | 655.1
0.51 | 0.013049 | 112.96 | 530.87 | 661
0.52 | 0.013497 | 114.24 | 534.64 | 666.6
0.53 | 0.013956 | 115.37 | 538.38 | 672.1
0.54 | 0.01447 | 116.73 | 541.88 | 677
0.55 | 0.015042 | 117.95 | 545.45 | 681.6
0.56 | 0.015587 | 119.27 | 548.77 | 686
0.57 | 0.016146 | 120.7 | 552.03 | 690.4
0.58 | 0.016716 | 121.84 | 555.17 | 694.6
0.59 | 0.017334 | 123.3 | 558.24 | 698.2
0.6 | 0.017944 | 124.71 | 561.22 | 701.6
0.61 | 0.018665 | 126.06 | 564.02 | 705.3
0.62 | 0.019369 | 127.43 | 566.76 | 708.5
0.63 | 0.020081 | 128.73 | 569.5 | 711
0.64 | 0.020758 | 130.21 | 572 | 713.8
0.65 | 0.021494 | 131.51 | 574.4 | 716.3
0.66 | 0.022293 | 132.96 | 576.6 | 718.8
0.67 | 0.02312 | 134.28 | 579 | 720.8
0.68 | 0.023825 | 135.69 | 581.2 | 722.8
0.69 | 0.024785 | 137.09 | 583.4 | 724.9
0.7 | 0.025618 | 138.49 | 585.4 | 726
0.71 | 0.026375 | 139.89 | 587.6 | 727.7
0.72 | 0.027307 | 141.16 | 589.2 | 729.1
0.73 | 0.028286 | 142.58 | 591.2 | 730.3
0.74 | 0.029123 | 144.06 | 593 | 731.5
0.75 | 0.030035 | 145.42 | 594.3 | 732.9
0.76 | 0.031099 | 146.93 | 596.2 | 733.5
0.77 | 0.03204 | 148.23 | 597.8 | 734.7
0.78 | 0.032969 | 149.69 | 599.4 | 735.4
0.79 | 0.034082 | 151.14 | 600.8 | 736.3
0.8 | 0.035089 | 152.5 | 602.2 | 736.9
0.81 | 0.036273 | 153.93 | 603.6 | 737.7
0.82 | 0.037107 | 155.38 | 604.7 | 738.3
0.83 | 0.038392 | 156.79 | 606.3 | 738.7
0.84 | 0.039542 | 158.27 | 607.4 | 739.1
0.85 | 0.040706 | 159.71 | 608.6 | 739.9
0.86 | 0.04177 | 161 | 610.1 | 740.5
0.87 | 0.043129 | 162.62 | 611 | 740.9
0.88 | 0.044177 | 164.01 | 612.2 | 741.1
0.89 | 0.045505 | 165.54 | 613.5 | 741.2
0.9 | 0.046753 | 167.09 | 614.5 | 741.8
0.91 | 0.048096 | 168.4 | 615.5 | 742
0.92 | 0.049477 | 170.04 | 616.6 | 742.5
0.93 | 0.050776 | 171.52 | 617.5 | 742.7
0.94 | 0.052202 | 173.06 | 618.8 | 743.3
0.95 | 0.053558 | 174.62 | 619.8 | 743.7
0.96 | 0.055153 | 176.03 | 620.7 | 743.9
0.97 | 0.056585 | 177.6 | 621.8 | 744.1
0.98 | 0.05798 | 179.06 | 623.1 | 744.3
0.99 | 0.05954 | 180.58 | 623.9 | 744.5
1 | 0.06086 | 182.03 | 624.9 | 744.7