## I-V Characteristic (mA-mm)
VDS (V) | VGS = -0.300 V | VGS = 0.100 V | VGS = 0.500 V | VGS = 0.900 V
0 | -5.175e-05 | -0.5782 | -1.1034 | -5.089
0.01 | 0.0009882 | 7.93 | 16.12 | 13.488
0.02 | 0.0017671 | 15.967 | 32.687 | 31.414
0.03 | 0.0023455 | 23.205 | 49.377 | 49.501
0.04 | 0.0027849 | 30.014 | 66.08 | 67.81
0.05 | 0.0031366 | 36.189 | 82.52 | 85.55
0.06 | 0.0034221 | 41.752 | 99.04 | 103.35
0.07 | 0.003663 | 46.837 | 115.08 | 121.36
0.08 | 0.0038752 | 51.34 | 131.36 | 138.99
0.09 | 0.0040632 | 55.33 | 147.11 | 156.21
0.1 | 0.0042494 | 58.54 | 162.64 | 173.51
0.11 | 0.0044137 | 61.75 | 178.17 | 190.88
0.12 | 0.00457 | 64.51 | 193.27 | 207.45
0.13 | 0.0047371 | 66.94 | 208.34 | 224.54
0.14 | 0.0049023 | 69.09 | 222.74 | 240.92
0.15 | 0.0050791 | 71.09 | 237.14 | 257.26
0.16 | 0.0052386 | 72.74 | 251.25 | 273.41
0.17 | 0.0054181 | 74.27 | 264.96 | 289.29
0.18 | 0.0055815 | 75.66 | 278.24 | 305.08
0.19 | 0.005714 | 77.02 | 291.45 | 320.38
0.2 | 0.00589 | 78.17 | 304.07 | 335.52
0.21 | 0.006097 | 79.28 | 316.31 | 350.58
0.22 | 0.006289 | 80.43 | 328.42 | 365.27
0.23 | 0.006496 | 81.43 | 339.99 | 379.57
0.24 | 0.006697 | 82.56 | 350.98 | 393.79
0.25 | 0.00691 | 83.78 | 361.78 | 407.61
0.26 | 0.007118 | 84.97 | 372.15 | 420.88
0.27 | 0.007318 | 86.4 | 382.28 | 434.53
0.28 | 0.007561 | 87.53 | 391.73 | 447.46
0.29 | 0.007797 | 88.89 | 400.95 | 459.93
0.3 | 0.008027 | 90.22 | 409.85 | 472.34
0.31 | 0.008236 | 91.5 | 418.32 | 484.54
0.32 | 0.008476 | 92.76 | 426.42 | 496.34
0.33 | 0.008743 | 93.97 | 434.33 | 507.75
0.34 | 0.009 | 95.21 | 441.69 | 518.9
0.35 | 0.009254 | 96.43 | 448.71 | 529.82
0.36 | 0.009511 | 97.55 | 455.61 | 540.47
0.37 | 0.009803 | 98.72 | 462.12 | 550.57
0.38 | 0.010025 | 99.83 | 468.31 | 560.47
0.39 | 0.010357 | 100.98 | 474.21 | 569.6
0.4 | 0.01064 | 102.18 | 480.01 | 579.2
0.41 | 0.010951 | 103.38 | 485.57 | 588.2
0.42 | 0.011236 | 104.34 | 490.84 | 596.8
0.43 | 0.011562 | 105.48 | 495.89 | 605.1
0.44 | 0.011909 | 106.67 | 500.86 | 613
0.45 | 0.012229 | 107.85 | 505.7 | 620.6
0.46 | 0.012619 | 109.02 | 510.34 | 627.7
0.47 | 0.013017 | 110.13 | 514.78 | 634.8
0.48 | 0.013458 | 111.44 | 519.14 | 641.9
0.49 | 0.013791 | 112.6 | 523.35 | 647.7
0.5 | 0.014284 | 113.8 | 527.42 | 653.7
0.51 | 0.014772 | 114.97 | 531.34 | 659.7
0.52 | 0.015329 | 116.19 | 535.19 | 665.3
0.53 | 0.015837 | 117.57 | 538.89 | 670.7
0.54 | 0.01642 | 118.83 | 542.55 | 675.6
0.55 | 0.017006 | 120.15 | 545.91 | 680.2
0.56 | 0.017565 | 121.38 | 549.38 | 684.8
0.57 | 0.018249 | 122.82 | 552.67 | 689.4
0.58 | 0.019004 | 124.19 | 555.84 | 693
0.59 | 0.019717 | 125.51 | 558.91 | 696.8
0.6 | 0.020423 | 126.97 | 561.82 | 700.5
0.61 | 0.021207 | 128.17 | 564.74 | 703.7
0.62 | 0.021964 | 129.61 | 567.54 | 706.9
0.63 | 0.022815 | 131.05 | 570 | 710
0.64 | 0.023745 | 132.44 | 572.7 | 712.8
0.65 | 0.024405 | 133.82 | 575 | 715.2
0.66 | 0.025427 | 135.25 | 577.6 | 717.6
0.67 | 0.026171 | 136.63 | 580 | 719.6
0.68 | 0.027227 | 138.03 | 582.1 | 721.7
0.69 | 0.02815 | 139.43 | 584.4 | 723.6
0.7 | 0.02917 | 140.71 | 586.2 | 725.3
0.71 | 0.030128 | 142.23 | 588.2 | 726.7
0.72 | 0.03114 | 143.7 | 590.2 | 728.3
0.73 | 0.032008 | 145.07 | 592 | 729.5
0.74 | 0.03317 | 146.53 | 593.8 | 730.7
0.75 | 0.034322 | 147.77 | 595.6 | 731.9
0.76 | 0.035569 | 149.31 | 597.2 | 733.1
0.77 | 0.03659 | 150.69 | 598.8 | 733.9
0.78 | 0.037647 | 152.04 | 600.3 | 734.7
0.79 | 0.03888 | 153.56 | 601.5 | 735.5
0.8 | 0.040151 | 154.85 | 603.1 | 736.5
0.81 | 0.041402 | 156.45 | 604.4 | 737.1
0.82 | 0.042532 | 157.87 | 605.8 | 737.7
0.83 | 0.043997 | 159.27 | 607.1 | 738.3
0.84 | 0.045106 | 160.64 | 608.2 | 738.8
0.85 | 0.046407 | 162.16 | 609.5 | 739.5
0.86 | 0.047797 | 163.69 | 610.6 | 739.9
0.87 | 0.049206 | 165.11 | 612 | 740.5
0.88 | 0.050639 | 166.69 | 613.5 | 740.9
0.89 | 0.051728 | 167.97 | 614.2 | 741.2
0.9 | 0.053542 | 169.58 | 615.4 | 741.8
0.91 | 0.054885 | 171.04 | 616.6 | 741.9
0.92 | 0.056516 | 172.57 | 617.5 | 742.3
0.93 | 0.05782 | 174.18 | 618.6 | 742.8
0.94 | 0.05951 | 175.55 | 619.8 | 743.1
0.95 | 0.06132 | 177.18 | 620.7 | 743.7
0.96 | 0.0628 | 178.71 | 622 | 743.7
0.97 | 0.06431 | 180.18 | 623.1 | 744.1
0.98 | 0.06611 | 181.71 | 623.9 | 744.3
0.99 | 0.06782 | 183.26 | 624.9 | 744.7
1 | 0.06974 | 184.83 | 626 | 745