## I-V Characteristic (mA-mm)
VDS (V) | VGS = -0.300 V | VGS = 0.100 V | VGS = 0.500 V | VGS = 0.900 V
0 | -4.7473e-05 | -0.5586 | -1.1529 | -5.0878
0.01 | 0.0010003 | 7.902 | 15.869 | 13.162
0.02 | 0.0017747 | 16.035 | 32.678 | 31.516
0.03 | 0.0023608 | 23.353 | 49.317 | 49.455
0.04 | 0.0028177 | 30.203 | 66.1 | 67.58
0.05 | 0.0031621 | 36.449 | 82.54 | 85.53
0.06 | 0.0034521 | 42.098 | 98.75 | 103.35
0.07 | 0.0036959 | 47.237 | 115.36 | 121.2
0.08 | 0.0039064 | 51.754 | 131.24 | 138.53
0.09 | 0.0041057 | 55.782 | 147.07 | 156.23
0.1 | 0.004269 | 59.05 | 162.57 | 173.4
0.11 | 0.0044434 | 62.24 | 178.14 | 190.68
0.12 | 0.0046187 | 65.1 | 193.56 | 207.49
0.13 | 0.0047608 | 67.54 | 208.21 | 224.18
0.14 | 0.0049346 | 69.71 | 222.84 | 241
0.15 | 0.0050919 | 71.69 | 237.32 | 257.22
0.16 | 0.0052575 | 73.34 | 251.17 | 273.32
0.17 | 0.0054272 | 74.94 | 265.04 | 289.24
0.18 | 0.0056049 | 76.2 | 278.36 | 304.65
0.19 | 0.005731 | 77.6 | 291.48 | 320.4
0.2 | 0.00592 | 78.84 | 304.19 | 335.52
0.21 | 0.006126 | 79.95 | 316.64 | 350.4
0.22 | 0.006322 | 81.17 | 328.6 | 364.96
0.23 | 0.006516 | 82.14 | 340.24 | 379.67
0.24 | 0.0067 | 83.22 | 351.41 | 393.74
0.25 | 0.006943 | 84.44 | 362.28 | 407.49
0.26 | 0.007137 | 85.69 | 372.75 | 421.04
0.27 | 0.007376 | 87.04 | 382.74 | 434.52
0.28 | 0.007589 | 88.18 | 392.42 | 447.6
0.29 | 0.007803 | 89.61 | 401.74 | 460.1
0.3 | 0.008028 | 91 | 410.5 | 472.55
0.31 | 0.008236 | 92.26 | 419.26 | 484.77
0.32 | 0.008502 | 93.48 | 427.38 | 496.4
0.33 | 0.008736 | 94.69 | 435.2 | 508.16
0.34 | 0.009013 | 95.92 | 442.65 | 519.28
0.35 | 0.00926 | 97.15 | 449.85 | 530.1
0.36 | 0.009537 | 98.39 | 456.77 | 540.78
0.37 | 0.009817 | 99.44 | 463.35 | 550.97
0.38 | 0.010077 | 100.66 | 469.5 | 560.91
0.39 | 0.01036 | 101.78 | 475.57 | 570.3
0.4 | 0.010633 | 102.9 | 481.46 | 579.8
0.41 | 0.010964 | 104.15 | 486.98 | 588.5
0.42 | 0.011214 | 105.15 | 492.28 | 597.6
0.43 | 0.011591 | 106.35 | 497.48 | 605.5
0.44 | 0.011917 | 107.53 | 502.48 | 613.8
0.45 | 0.012275 | 108.73 | 507.3 | 621.4
0.46 | 0.01263 | 109.85 | 511.93 | 628.7
0.47 | 0.013045 | 111 | 516.43 | 635.5
0.48 | 0.013459 | 112.16 | 520.87 | 642.3
0.49 | 0.013875 | 113.41 | 525.11 | 648.9
0.5 | 0.014357 | 114.75 | 529.14 | 654.9
0.51 | 0.014865 | 115.73 | 533.12 | 660.6
0.52 | 0.015339 | 117.17 | 537.01 | 666.3
0.53 | 0.015804 | 118.4 | 540.76 | 671.5
0.54 | 0.016495 | 119.76 | 544.35 | 676.6
0.55 | 0.017063 | 121.1 | 547.82 | 681.4
0.56 | 0.017711 | 122.26 | 551.28 | 685.9
0.57 | 0.018349 | 123.69 | 554.6 | 690.2
0.58 | 0.019034 | 125.1 | 557.79 | 694.4
0.59 | 0.019814 | 126.41 | 560.74 | 698
0.6 | 0.020448 | 127.82 | 563.82 | 701.6
0.61 | 0.021257 | 129.17 | 566.77 | 704.9
0.62 | 0.022071 | 130.64 | 569.55 | 708.2
0.63 | 0.022924 | 132 | 571.9 | 711.1
0.64 | 0.023622 | 133.47 | 574.8 | 713.8
0.65 | 0.024535 | 134.76 | 577 | 716.4
0.66 | 0.025469 | 136.23 | 579.4 | 718.6
0.67 | 0.026379 | 137.64 | 581.8 | 720.8
0.68 | 0.027344 | 139.11 | 584.4 | 722.8
0.69 | 0.028226 | 140.56 | 586.4 | 724.9
0.7 | 0.029197 | 141.78 | 588.5 | 726.3
0.71 | 0.030133 | 143.22 | 590.2 | 727.9
0.72 | 0.031238 | 144.69 | 592.4 | 729.2
0.73 | 0.032254 | 146.05 | 594.2 | 730.9
0.74 | 0.033391 | 147.55 | 595.8 | 731.9
0.75 | 0.034323 | 148.89 | 597.4 | 733
0.76 | 0.035543 | 150.36 | 599.2 | 734.1
0.77 | 0.036723 | 151.8 | 600.7 | 735.1
0.78 | 0.037806 | 153.2 | 602.6 | 735.6
0.79 | 0.039028 | 154.55 | 603.8 | 736.7
0.8 | 0.040209 | 156.05 | 605.1 | 737.7
0.81 | 0.04141 | 157.45 | 606.6 | 738.3
0.82 | 0.042458 | 158.92 | 607.8 | 738.9
0.83 | 0.044035 | 160.39 | 609.5 | 739.5
0.84 | 0.045285 | 161.68 | 610.6 | 739.9
0.85 | 0.046768 | 163.29 | 611.9 | 740.7
0.86 | 0.047799 | 164.75 | 613.1 | 741.1
0.87 | 0.049368 | 166.2 | 614.2 | 741.5
0.88 | 0.050649 | 167.85 | 615.4 | 741.9
0.89 | 0.052142 | 169.12 | 616.5 | 742.5
0.9 | 0.053633 | 170.73 | 617.7 | 742.7
0.91 | 0.055223 | 172.26 | 618.8 | 743.1
0.92 | 0.05664 | 173.73 | 619.8 | 743.7
0.93 | 0.05826 | 175.23 | 621.1 | 744.1
0.94 | 0.05961 | 176.73 | 621.8 | 744.2
0.95 | 0.06145 | 178.28 | 623.1 | 744.7
0.96 | 0.0628 | 179.86 | 623.9 | 744.8
0.97 | 0.06451 | 181.34 | 624.9 | 745.1
0.98 | 0.06609 | 182.88 | 626.3 | 745.5
0.99 | 0.06776 | 184.43 | 627.1 | 745.9
1 | 0.07004 | 186.03 | 628.1 | 745.9