## I-V Characteristic (mA-mm)
VDS (V) | VGS = -0.300 V | VGS = 0.100 V | VGS = 0.500 V | VGS = 0.900 V
0 | -4.5168e-05 | -0.5628 | -1.0602 | -5.0619
0.01 | 0.0009925 | 7.934 | 15.877 | 13.512
0.02 | 0.0017553 | 15.898 | 32.718 | 31.492
0.03 | 0.0023363 | 23.317 | 49.441 | 49.517
0.04 | 0.0027847 | 30.082 | 66.16 | 67.94
0.05 | 0.0031374 | 36.273 | 82.68 | 85.62
0.06 | 0.0034294 | 41.909 | 98.97 | 103.5
0.07 | 0.0036684 | 46.943 | 115.39 | 121.32
0.08 | 0.0038801 | 51.457 | 131.24 | 139.12
0.09 | 0.0040673 | 55.465 | 147.19 | 156.33
0.1 | 0.0042368 | 58.64 | 162.91 | 173.69
0.11 | 0.0044098 | 61.84 | 178.4 | 191.04
0.12 | 0.0045829 | 64.71 | 193.49 | 207.83
0.13 | 0.0047326 | 67.17 | 208.42 | 224.63
0.14 | 0.0049097 | 69.3 | 223.24 | 241.27
0.15 | 0.0050679 | 71.16 | 237.5 | 257.58
0.16 | 0.005235 | 73.01 | 251.44 | 273.65
0.17 | 0.0054007 | 74.47 | 265.33 | 289.88
0.18 | 0.0055795 | 75.88 | 278.4 | 305.37
0.19 | 0.005715 | 77.2 | 291.75 | 320.76
0.2 | 0.005923 | 78.32 | 304.43 | 335.98
0.21 | 0.006094 | 79.51 | 316.67 | 350.93
0.22 | 0.006303 | 80.6 | 328.58 | 365.72
0.23 | 0.006499 | 81.7 | 340.27 | 380.01
0.24 | 0.006716 | 82.74 | 351.52 | 394.22
0.25 | 0.006928 | 83.98 | 362.13 | 408.02
0.26 | 0.007138 | 85.27 | 372.46 | 421.43
0.27 | 0.007342 | 86.48 | 382.69 | 434.97
0.28 | 0.007534 | 87.9 | 392.27 | 447.97
0.29 | 0.007784 | 89.09 | 401.4 | 460.48
0.3 | 0.008011 | 90.41 | 410.29 | 472.82
0.31 | 0.008252 | 91.75 | 418.84 | 485.33
0.32 | 0.008476 | 92.97 | 426.84 | 496.9
0.33 | 0.008743 | 94.28 | 434.72 | 508.42
0.34 | 0.009016 | 95.39 | 442.22 | 519.56
0.35 | 0.009247 | 96.67 | 449.32 | 530.5
0.36 | 0.009536 | 97.75 | 456.11 | 541.23
0.37 | 0.009804 | 98.99 | 462.57 | 551.23
0.38 | 0.010099 | 100.01 | 468.8 | 561.08
0.39 | 0.01032 | 101.24 | 474.78 | 570.7
0.4 | 0.01064 | 102.38 | 480.54 | 579.8
0.41 | 0.010952 | 103.58 | 486.06 | 588.6
0.42 | 0.011255 | 104.63 | 491.31 | 597.2
0.43 | 0.011566 | 105.71 | 496.57 | 605.6
0.44 | 0.011879 | 106.92 | 501.49 | 613.8
0.45 | 0.012225 | 108.13 | 506.24 | 621.2
0.46 | 0.012575 | 109.26 | 510.84 | 628.7
0.47 | 0.012993 | 110.5 | 515.32 | 635.5
0.48 | 0.013448 | 111.52 | 519.71 | 642.1
0.49 | 0.013861 | 112.89 | 523.87 | 648.5
0.5 | 0.014305 | 114.07 | 527.93 | 654.6
0.51 | 0.014831 | 115.32 | 531.98 | 660.3
0.52 | 0.015308 | 116.53 | 535.74 | 666
0.53 | 0.015874 | 117.85 | 539.47 | 671
0.54 | 0.01641 | 119.11 | 543.02 | 676
0.55 | 0.017011 | 120.44 | 546.58 | 680.8
0.56 | 0.017645 | 121.74 | 549.93 | 685.2
0.57 | 0.018244 | 122.99 | 553.2 | 689.8
0.58 | 0.019008 | 124.42 | 556.32 | 693.6
0.59 | 0.019757 | 125.85 | 559.44 | 697.3
0.6 | 0.020511 | 127.11 | 562.42 | 700.8
0.61 | 0.021215 | 128.66 | 565.21 | 704.4
0.62 | 0.022058 | 129.83 | 567.99 | 707.6
0.63 | 0.02291 | 131.32 | 570.7 | 710.5
0.64 | 0.023773 | 132.64 | 573.2 | 713
0.65 | 0.024505 | 134.04 | 575.7 | 715.6
0.66 | 0.025446 | 135.57 | 578 | 718.1
0.67 | 0.026328 | 136.83 | 580.2 | 720
0.68 | 0.027162 | 138.32 | 582.4 | 722
0.69 | 0.028259 | 139.72 | 584.6 | 724
0.7 | 0.029178 | 141.12 | 586.9 | 725.5
0.71 | 0.03016 | 142.44 | 588.6 | 727.1
0.72 | 0.031247 | 143.93 | 590.8 | 728.3
0.73 | 0.032182 | 145.34 | 592.6 | 729.9
0.74 | 0.033277 | 146.69 | 594.2 | 731.1
0.75 | 0.034325 | 148.2 | 595.8 | 731.9
0.76 | 0.035384 | 149.41 | 597.6 | 733.3
0.77 | 0.036619 | 150.9 | 599.2 | 734.1
0.78 | 0.037852 | 152.34 | 600.6 | 734.9
0.79 | 0.038809 | 153.8 | 602.2 | 735.6
0.8 | 0.040149 | 155.25 | 603.5 | 736.7
0.81 | 0.041397 | 156.63 | 605 | 737.3
0.82 | 0.042698 | 158.11 | 606.2 | 737.9
0.83 | 0.043921 | 159.57 | 607.6 | 738.3
0.84 | 0.04519 | 161.05 | 609 | 738.8
0.85 | 0.046575 | 162.41 | 610.3 | 739.7
0.86 | 0.04778 | 163.89 | 611.4 | 740.2
0.87 | 0.049184 | 165.38 | 612.4 | 740.7
0.88 | 0.050685 | 167.01 | 613.8 | 741.1
0.89 | 0.052168 | 168.44 | 614.8 | 741.5
0.9 | 0.053466 | 169.82 | 615.9 | 741.5
0.91 | 0.054977 | 171.44 | 617 | 742
0.92 | 0.056357 | 172.95 | 618.2 | 742.5
0.93 | 0.05794 | 174.44 | 619.2 | 742.8
0.94 | 0.05956 | 176.1 | 620.2 | 743.1
0.95 | 0.06125 | 177.43 | 621.4 | 743.5
0.96 | 0.06275 | 179.12 | 622.4 | 744.1
0.97 | 0.06429 | 180.68 | 623.4 | 744.3
0.98 | 0.06567 | 182.18 | 624.5 | 744.7
0.99 | 0.06783 | 183.72 | 625.9 | 744.7
1 | 0.0695 | 185.21 | 626.5 | 745.1