## I-V Characteristic (mA-mm)
VDS (V) | VGS = -0.300 V | VGS = 0.100 V | VGS = 0.500 V | VGS = 0.900 V
0 | -5.331e-05 | -0.5353 | -1.0524 | -5.02
0.01 | 0.0010372 | 8.002 | 15.819 | 13.254
0.02 | 0.0018467 | 15.987 | 32.586 | 31.29
0.03 | 0.0024549 | 23.316 | 49.303 | 49.442
0.04 | 0.0029315 | 30.314 | 65.81 | 67.4
0.05 | 0.0032983 | 36.496 | 82.5 | 85.55
0.06 | 0.0035936 | 42.166 | 98.75 | 103.07
0.07 | 0.0038647 | 47.29 | 114.96 | 120.92
0.08 | 0.0040808 | 51.848 | 130.9 | 138.46
0.09 | 0.004287 | 55.932 | 146.91 | 155.82
0.1 | 0.0044744 | 59.24 | 162.45 | 173.05
0.11 | 0.0046523 | 62.47 | 177.88 | 190.37
0.12 | 0.0048377 | 65.34 | 193.08 | 207.11
0.13 | 0.0049884 | 67.75 | 207.93 | 223.8
0.14 | 0.0051809 | 69.97 | 222.63 | 240.6
0.15 | 0.0053505 | 71.95 | 236.96 | 256.92
0.16 | 0.0055256 | 73.63 | 250.99 | 272.86
0.17 | 0.005674 | 75.2 | 264.72 | 288.81
0.18 | 0.005876 | 76.6 | 277.88 | 304.25
0.19 | 0.006076 | 77.97 | 291.32 | 320.07
0.2 | 0.006276 | 79.1 | 303.93 | 335.03
0.21 | 0.006456 | 80.31 | 316.21 | 349.96
0.22 | 0.006669 | 81.47 | 328.24 | 364.63
0.23 | 0.006873 | 82.5 | 339.95 | 378.95
0.24 | 0.007086 | 83.73 | 351.09 | 393.32
0.25 | 0.007293 | 84.75 | 361.92 | 407.04
0.26 | 0.007511 | 86.09 | 372.35 | 420.5
0.27 | 0.007756 | 87.44 | 382.49 | 433.89
0.28 | 0.007973 | 88.66 | 392.15 | 447.08
0.29 | 0.008217 | 90.02 | 401.41 | 459.68
0.3 | 0.008474 | 91.32 | 410.32 | 472.04
0.31 | 0.008727 | 92.68 | 418.89 | 484.31
0.32 | 0.008952 | 93.95 | 426.98 | 496.08
0.33 | 0.009237 | 95.21 | 434.99 | 507.81
0.34 | 0.009488 | 96.43 | 442.48 | 518.92
0.35 | 0.009783 | 97.55 | 449.61 | 529.78
0.36 | 0.010037 | 98.76 | 456.5 | 540.54
0.37 | 0.010328 | 100 | 463.1 | 550.64
0.38 | 0.010604 | 101.1 | 469.38 | 560.71
0.39 | 0.010878 | 102.1 | 475.42 | 570.1
0.4 | 0.011232 | 103.36 | 481.19 | 579.6
0.41 | 0.011536 | 104.54 | 486.83 | 588.5
0.42 | 0.011894 | 105.71 | 492.16 | 597.4
0.43 | 0.012197 | 106.85 | 497.37 | 605.5
0.44 | 0.012574 | 107.99 | 502.37 | 613.6
0.45 | 0.012954 | 109.13 | 507.2 | 621.4
0.46 | 0.013333 | 110.29 | 511.93 | 628.5
0.47 | 0.013761 | 111.46 | 516.4 | 635.7
0.48 | 0.014172 | 112.74 | 520.78 | 642.3
0.49 | 0.014622 | 113.9 | 525.09 | 648.9
0.5 | 0.015049 | 115.17 | 529.2 | 654.9
0.51 | 0.015635 | 116.42 | 533.23 | 660.9
0.52 | 0.016161 | 117.81 | 537.01 | 666.5
0.53 | 0.016801 | 118.84 | 540.83 | 671.7
0.54 | 0.017344 | 120.31 | 544.45 | 676.8
0.55 | 0.017984 | 121.58 | 547.98 | 681.3
0.56 | 0.018681 | 122.99 | 551.44 | 686.4
0.57 | 0.019406 | 124.34 | 554.69 | 690.6
0.58 | 0.020137 | 125.65 | 557.92 | 694.8
0.59 | 0.020857 | 127.07 | 561 | 698.4
0.6 | 0.021664 | 128.46 | 564.07 | 702
0.61 | 0.022406 | 129.84 | 566.84 | 705.5
0.62 | 0.02323 | 131.34 | 569.67 | 708.9
0.63 | 0.024156 | 132.6 | 572.1 | 711.6
0.64 | 0.025064 | 134.08 | 575 | 714.4
0.65 | 0.02599 | 135.53 | 577.6 | 717.1
0.66 | 0.02693 | 136.95 | 579.8 | 719.4
0.67 | 0.027888 | 138.26 | 582.1 | 721.7
0.68 | 0.028793 | 139.75 | 584.2 | 723.6
0.69 | 0.029829 | 141.18 | 586.6 | 725.3
0.7 | 0.030972 | 142.58 | 588.6 | 727.1
0.71 | 0.031971 | 144.08 | 590.8 | 728.7
0.72 | 0.032849 | 145.3 | 592.8 | 730.1
0.73 | 0.034169 | 146.89 | 594.3 | 731.5
0.74 | 0.035234 | 148.29 | 596.4 | 732.9
0.75 | 0.036494 | 149.71 | 598 | 734.1
0.76 | 0.03758 | 151.18 | 599.9 | 734.9
0.77 | 0.038763 | 152.54 | 601.1 | 736.1
0.78 | 0.039927 | 154.02 | 602.7 | 736.8
0.79 | 0.041104 | 155.44 | 604.3 | 737.7
0.8 | 0.042496 | 156.9 | 605.6 | 738.3
0.81 | 0.043805 | 158.26 | 607.1 | 739.3
0.82 | 0.045215 | 159.72 | 608.4 | 739.7
0.83 | 0.046279 | 161.28 | 609.8 | 740.3
0.84 | 0.047852 | 162.67 | 611 | 741.1
0.85 | 0.049078 | 164.17 | 612.2 | 741.5
0.86 | 0.050679 | 165.57 | 613.5 | 741.9
0.87 | 0.052137 | 167.15 | 614.6 | 742.7
0.88 | 0.053586 | 168.68 | 615.9 | 743
0.89 | 0.055125 | 170.16 | 617 | 743.4
0.9 | 0.056443 | 171.8 | 618.3 | 744.1
0.91 | 0.0582 | 173.15 | 619.3 | 744.1
0.92 | 0.05964 | 174.72 | 620.2 | 744.5
0.93 | 0.06164 | 176.26 | 621.4 | 744.7
0.94 | 0.06305 | 177.79 | 622.4 | 745.3
0.95 | 0.06465 | 179.36 | 623.6 | 745.5
0.96 | 0.06659 | 180.88 | 624.5 | 745.9
0.97 | 0.06837 | 182.44 | 625.9 | 746.1
0.98 | 0.06966 | 183.92 | 626.6 | 746.3
0.99 | 0.07191 | 185.55 | 627.7 | 746.7
1 | 0.07352 | 186.97 | 628.9 | 747.3