## I-V Characteristic (mA-mm)
VDS (V) | VGS = -0.300 V | VGS = 0.100 V | VGS = 0.500 V | VGS = 0.900 V
0 | -4.5596e-05 | -0.5583 | -1.0326 | -4.7495
0.01 | 0.0009638 | 7.898 | 15.94 | 13.322
0.02 | 0.0017175 | 15.828 | 32.639 | 31.416
0.03 | 0.0022841 | 23.083 | 49.296 | 49.466
0.04 | 0.0027222 | 29.884 | 66.1 | 67.75
0.05 | 0.0030696 | 36.008 | 82.36 | 85.45
0.06 | 0.0033458 | 41.545 | 98.75 | 103.34
0.07 | 0.0035862 | 46.614 | 115.18 | 121.26
0.08 | 0.0037935 | 51.05 | 131.14 | 138.76
0.09 | 0.0039846 | 55.009 | 146.81 | 156.01
0.1 | 0.004145 | 58.17 | 162.52 | 173.31
0.11 | 0.0043158 | 61.41 | 178.01 | 190.9
0.12 | 0.0044743 | 64.12 | 192.95 | 207.45
0.13 | 0.0046202 | 66.58 | 208.19 | 224.16
0.14 | 0.0048038 | 68.66 | 222.66 | 240.83
0.15 | 0.0049702 | 70.57 | 236.9 | 257.12
0.16 | 0.0051221 | 72.27 | 250.93 | 273.37
0.17 | 0.0052933 | 73.84 | 264.62 | 289.12
0.18 | 0.0054627 | 75.23 | 278.01 | 304.81
0.19 | 0.0056377 | 76.47 | 291.05 | 320.27
0.2 | 0.005745 | 77.69 | 303.81 | 335.29
0.21 | 0.00595 | 78.8 | 316.15 | 350.46
0.22 | 0.006169 | 79.91 | 327.99 | 364.95
0.23 | 0.006361 | 80.95 | 339.66 | 379.35
0.24 | 0.006542 | 82.14 | 350.93 | 393.5
0.25 | 0.006767 | 83.25 | 361.57 | 407.55
0.26 | 0.006963 | 84.47 | 371.93 | 420.86
0.27 | 0.007189 | 85.77 | 382.15 | 434.28
0.28 | 0.007389 | 86.91 | 391.66 | 447.33
0.29 | 0.00762 | 88.35 | 400.78 | 459.89
0.3 | 0.007825 | 89.63 | 409.71 | 472.41
0.31 | 0.008042 | 90.92 | 418.25 | 484.61
0.32 | 0.008325 | 92.28 | 426.31 | 496.34
0.33 | 0.008563 | 93.32 | 434.1 | 507.89
0.34 | 0.008793 | 94.65 | 441.59 | 518.94
0.35 | 0.009022 | 95.81 | 448.78 | 529.99
0.36 | 0.00931 | 96.99 | 455.56 | 540.63
0.37 | 0.009566 | 98.13 | 462.05 | 550.75
0.38 | 0.009858 | 99.3 | 468.33 | 560.65
0.39 | 0.010145 | 100.44 | 474.32 | 570.2
0.4 | 0.010413 | 101.54 | 480.08 | 579.6
0.41 | 0.010738 | 102.7 | 485.58 | 588.6
0.42 | 0.010985 | 103.78 | 490.91 | 597
0.43 | 0.011334 | 104.9 | 496.09 | 605.2
0.44 | 0.011654 | 106.07 | 501.07 | 613.4
0.45 | 0.012037 | 107.21 | 505.85 | 621.1
0.46 | 0.01234 | 108.5 | 510.42 | 628.4
0.47 | 0.012755 | 109.45 | 514.96 | 635.5
0.48 | 0.013149 | 110.76 | 519.4 | 642.1
0.49 | 0.013551 | 112.03 | 523.56 | 648.7
0.5 | 0.014 | 113.21 | 527.66 | 654.6
0.51 | 0.014481 | 114.48 | 531.61 | 660.3
0.52 | 0.014984 | 115.67 | 535.54 | 666.1
0.53 | 0.015455 | 116.99 | 539.25 | 671.3
0.54 | 0.016093 | 118.34 | 542.86 | 676.4
0.55 | 0.016673 | 119.63 | 546.29 | 681.2
0.56 | 0.017352 | 120.91 | 549.86 | 685.9
0.57 | 0.017938 | 122.22 | 553.05 | 690.2
0.58 | 0.018615 | 123.66 | 556.28 | 694
0.59 | 0.019333 | 125.03 | 559.32 | 698
0.6 | 0.019963 | 126.43 | 562.29 | 701.6
0.61 | 0.020749 | 127.61 | 565.21 | 705.3
0.62 | 0.021544 | 129.18 | 567.96 | 708.5
0.63 | 0.022375 | 130.54 | 570.5 | 711.1
0.64 | 0.023148 | 131.9 | 573.2 | 713.8
0.65 | 0.023983 | 133.48 | 575.5 | 716.4
0.66 | 0.024905 | 134.72 | 578.2 | 718.8
0.67 | 0.025773 | 136.23 | 580.2 | 721
0.68 | 0.026736 | 137.69 | 582.3 | 723
0.69 | 0.027607 | 139 | 584.8 | 724.9
0.7 | 0.028495 | 140.48 | 586.9 | 726.5
0.71 | 0.029466 | 141.82 | 588.7 | 728.1
0.72 | 0.03052 | 143.29 | 591 | 729.5
0.73 | 0.031499 | 144.76 | 592.8 | 731.1
0.74 | 0.032557 | 146.15 | 594.4 | 731.9
0.75 | 0.033497 | 147.45 | 596.2 | 733.1
0.76 | 0.034624 | 148.98 | 597.8 | 734.5
0.77 | 0.035788 | 150.37 | 599.4 | 735.3
0.78 | 0.03696 | 151.82 | 601 | 736.3
0.79 | 0.038015 | 153.3 | 602.6 | 737
0.8 | 0.039277 | 154.6 | 603.8 | 737.7
0.81 | 0.040409 | 156.07 | 605.3 | 738.5
0.82 | 0.041454 | 157.54 | 606.7 | 739.3
0.83 | 0.043034 | 159.04 | 607.9 | 739.9
0.84 | 0.04415 | 160.53 | 609.2 | 740.3
0.85 | 0.045537 | 161.94 | 610.4 | 741.1
0.86 | 0.04673 | 163.41 | 611.6 | 741.1
0.87 | 0.04807 | 164.95 | 613 | 741.8
0.88 | 0.049576 | 166.46 | 614 | 742.5
0.89 | 0.050865 | 167.84 | 615.1 | 742.7
0.9 | 0.052238 | 169.48 | 616.3 | 743.1
0.91 | 0.053699 | 170.91 | 617.4 | 743.7
0.92 | 0.055321 | 172.45 | 618.6 | 744.1
0.93 | 0.05638 | 174.03 | 619.6 | 744.3
0.94 | 0.05838 | 175.35 | 620.8 | 744.4
0.95 | 0.05972 | 177.04 | 621.8 | 745
0.96 | 0.06144 | 178.59 | 622.7 | 745.1
0.97 | 0.0631 | 180.06 | 623.8 | 745.7
0.98 | 0.06475 | 181.75 | 624.9 | 745.9
0.99 | 0.06628 | 183.14 | 626.1 | 746.3
1 | 0.068 | 184.71 | 626.8 | 746.3