## I-V Characteristic (mA-mm)
VDS (V) | VGS = -0.300 V | VGS = 0.100 V | VGS = 0.500 V | VGS = 0.900 V
0 | -5.543e-05 | -0.5635 | -1.0384 | -5.083
0.01 | 0.0010252 | 7.97 | 15.978 | 13.436
0.02 | 0.0018248 | 15.96 | 32.619 | 31.4
0.03 | 0.0024277 | 23.344 | 49.309 | 49.389
0.04 | 0.002895 | 30.228 | 66.04 | 67.54
0.05 | 0.0032612 | 36.439 | 82.5 | 85.47
0.06 | 0.0035592 | 42.096 | 98.73 | 103.22
0.07 | 0.0038103 | 47.253 | 115.01 | 120.94
0.08 | 0.0040227 | 51.777 | 131.2 | 138.71
0.09 | 0.0042147 | 55.828 | 146.89 | 155.92
0.1 | 0.0044135 | 59.08 | 162.4 | 173.16
0.11 | 0.0045988 | 62.33 | 177.96 | 190.36
0.12 | 0.0047655 | 65.1 | 193.04 | 207.17
0.13 | 0.0049462 | 67.63 | 208.19 | 224.18
0.14 | 0.0051152 | 69.73 | 222.52 | 240.39
0.15 | 0.0052967 | 71.75 | 236.94 | 256.78
0.16 | 0.0054564 | 73.45 | 251.03 | 272.99
0.17 | 0.0056385 | 75 | 264.53 | 288.84
0.18 | 0.005742 | 76.48 | 278.1 | 304.41
0.19 | 0.005975 | 77.65 | 291.19 | 320.02
0.2 | 0.006158 | 78.98 | 303.81 | 335.08
0.21 | 0.006359 | 80.11 | 316.15 | 349.9
0.22 | 0.006568 | 81.15 | 328.17 | 364.73
0.23 | 0.006793 | 82.36 | 339.78 | 379.17
0.24 | 0.007014 | 83.48 | 350.94 | 393.23
0.25 | 0.00724 | 84.68 | 361.76 | 406.99
0.26 | 0.007449 | 85.88 | 372.15 | 420.48
0.27 | 0.007657 | 87.23 | 382.24 | 434.07
0.28 | 0.007913 | 88.45 | 391.82 | 446.88
0.29 | 0.008134 | 89.8 | 401.07 | 459.46
0.3 | 0.008399 | 91.06 | 409.92 | 472
0.31 | 0.008635 | 92.44 | 418.42 | 484.08
0.32 | 0.008889 | 93.77 | 426.59 | 495.85
0.33 | 0.009155 | 94.88 | 434.47 | 507.4
0.34 | 0.009411 | 96.11 | 441.88 | 518.58
0.35 | 0.009676 | 97.32 | 449.02 | 529.46
0.36 | 0.009969 | 98.47 | 455.92 | 540.16
0.37 | 0.010258 | 99.73 | 462.48 | 550.27
0.38 | 0.010505 | 100.76 | 468.72 | 560.2
0.39 | 0.010843 | 102.04 | 474.65 | 569.8
0.4 | 0.011158 | 103.13 | 480.47 | 578.7
0.41 | 0.011504 | 104.24 | 486.03 | 587.8
0.42 | 0.011791 | 105.39 | 491.39 | 596.5
0.43 | 0.012144 | 106.57 | 496.52 | 604.7
0.44 | 0.012498 | 107.72 | 501.5 | 613.1
0.45 | 0.012845 | 108.83 | 506.32 | 620.3
0.46 | 0.013244 | 110.04 | 510.97 | 627.7
0.47 | 0.013632 | 111.16 | 515.43 | 634.8
0.48 | 0.014103 | 112.42 | 519.86 | 641.5
0.49 | 0.01453 | 113.58 | 524.1 | 648.1
0.5 | 0.015018 | 114.83 | 528.23 | 654
0.51 | 0.015554 | 116.15 | 532.15 | 660.1
0.52 | 0.016137 | 117.35 | 536.01 | 665.3
0.53 | 0.016705 | 118.69 | 539.73 | 670.9
0.54 | 0.017326 | 120.04 | 543.39 | 675.6
0.55 | 0.018012 | 121.3 | 546.84 | 680.4
0.56 | 0.018562 | 122.64 | 550.26 | 685
0.57 | 0.019318 | 124.01 | 553.57 | 689.4
0.58 | 0.020083 | 125.36 | 556.74 | 693.6
0.59 | 0.020831 | 126.83 | 559.78 | 697.2
0.6 | 0.021561 | 128.11 | 562.75 | 701
0.61 | 0.022431 | 129.42 | 565.64 | 704
0.62 | 0.023206 | 130.86 | 568.46 | 707.5
0.63 | 0.024141 | 132.4 | 570.7 | 710.5
0.64 | 0.025023 | 133.77 | 573.5 | 712.9
0.65 | 0.025997 | 135.28 | 575.8 | 715.6
0.66 | 0.026924 | 136.53 | 578.3 | 718.1
0.67 | 0.027728 | 138.03 | 580.8 | 720
0.68 | 0.028892 | 139.42 | 583 | 722
0.69 | 0.029835 | 140.84 | 585.2 | 724
0.7 | 0.030924 | 142.3 | 587.6 | 725.5
0.71 | 0.03182 | 143.67 | 589.4 | 727.1
0.72 | 0.032944 | 145.11 | 591.1 | 728.4
0.73 | 0.034043 | 146.52 | 593 | 729.9
0.74 | 0.035191 | 147.94 | 594.8 | 731.3
0.75 | 0.036305 | 149.21 | 596.8 | 732.3
0.76 | 0.037586 | 150.78 | 598.2 | 733.3
0.77 | 0.038765 | 152.18 | 599.6 | 734.5
0.78 | 0.039868 | 153.63 | 601.2 | 735.3
0.79 | 0.041211 | 155.1 | 602.6 | 736.1
0.8 | 0.042627 | 156.37 | 604.2 | 736.7
0.81 | 0.043766 | 157.96 | 605.5 | 737.7
0.82 | 0.045083 | 159.4 | 607.1 | 738.1
0.83 | 0.046691 | 160.88 | 607.9 | 738.7
0.84 | 0.047976 | 162.47 | 609.4 | 739.7
0.85 | 0.049237 | 163.79 | 610.6 | 739.9
0.86 | 0.050744 | 165.33 | 611.8 | 740.7
0.87 | 0.052207 | 166.82 | 613.1 | 741.1
0.88 | 0.05378 | 168.29 | 614.2 | 741.5
0.89 | 0.05523 | 169.72 | 615.4 | 741.8
0.9 | 0.056766 | 171.29 | 616.4 | 741.9
0.91 | 0.05856 | 172.84 | 617.5 | 742.3
0.92 | 0.05976 | 174.31 | 618.6 | 743.1
0.93 | 0.06157 | 175.87 | 619.9 | 743.3
0.94 | 0.06312 | 177.25 | 620.7 | 743.5
0.95 | 0.065 | 178.85 | 621.9 | 743.9
0.96 | 0.06663 | 180.5 | 623.1 | 744.3
0.97 | 0.06812 | 182.02 | 623.9 | 744.3
0.98 | 0.07032 | 183.63 | 624.9 | 744.7
0.99 | 0.07198 | 185.05 | 626.1 | 745.1
1 | 0.07383 | 186.75 | 626.9 | 745.2