## I-V Characteristic (mA-mm)
VDS (V) | VGS = -0.300 V | VGS = 0.100 V | VGS = 0.500 V | VGS = 0.900 V
0 | -5.187e-05 | -0.5591 | -1.0914 | -5.118
0.01 | 0.0010311 | 8.011 | 16.051 | 13.305
0.02 | 0.001833 | 15.979 | 32.679 | 31.42
0.03 | 0.0024439 | 23.393 | 49.39 | 49.494
0.04 | 0.0029179 | 30.289 | 66.2 | 67.7
0.05 | 0.0032774 | 36.508 | 82.65 | 85.65
0.06 | 0.0035687 | 42.167 | 99.07 | 103.38
0.07 | 0.0038367 | 47.333 | 115.22 | 121.36
0.08 | 0.0040492 | 51.866 | 131.51 | 138.95
0.09 | 0.0042489 | 55.929 | 147.19 | 156.31
0.1 | 0.0044326 | 59.21 | 162.77 | 173.55
0.11 | 0.004626 | 62.43 | 178.35 | 190.84
0.12 | 0.0048005 | 65.24 | 193.56 | 208.05
0.13 | 0.0049729 | 67.74 | 208.46 | 224.5
0.14 | 0.0051454 | 69.87 | 222.99 | 241.05
0.15 | 0.0053013 | 71.91 | 237.48 | 257.56
0.16 | 0.0054746 | 73.61 | 251.49 | 273.47
0.17 | 0.0056615 | 75.14 | 265.29 | 289.62
0.18 | 0.005794 | 76.6 | 278.57 | 305.07
0.19 | 0.005997 | 77.8 | 291.73 | 320.62
0.2 | 0.006199 | 79.15 | 304.39 | 335.75
0.21 | 0.006405 | 80.23 | 316.56 | 350.63
0.22 | 0.006614 | 81.35 | 328.71 | 365.4
0.23 | 0.006833 | 82.56 | 340.33 | 379.75
0.24 | 0.007024 | 83.54 | 351.38 | 393.8
0.25 | 0.007261 | 84.78 | 362.22 | 407.61
0.26 | 0.00748 | 85.97 | 372.58 | 421.33
0.27 | 0.00773 | 87.35 | 382.64 | 434.53
0.28 | 0.007958 | 88.57 | 392.18 | 447.54
0.29 | 0.008194 | 90.02 | 401.48 | 460.17
0.3 | 0.008432 | 91.28 | 410.25 | 472.5
0.31 | 0.008677 | 92.48 | 418.86 | 484.86
0.32 | 0.008953 | 93.81 | 426.9 | 496.44
0.33 | 0.009222 | 94.89 | 434.77 | 507.97
0.34 | 0.00948 | 96.23 | 442.19 | 519.12
0.35 | 0.009731 | 97.43 | 449.29 | 529.8
0.36 | 0.010032 | 98.64 | 456.25 | 540.59
0.37 | 0.010297 | 99.79 | 462.7 | 550.66
0.38 | 0.010614 | 100.9 | 468.93 | 560.53
0.39 | 0.010893 | 102.04 | 474.89 | 570.2
0.4 | 0.011218 | 103.22 | 480.71 | 579.1
0.41 | 0.011543 | 104.31 | 486.22 | 588.2
0.42 | 0.011815 | 105.45 | 491.53 | 596.8
0.43 | 0.012198 | 106.6 | 496.6 | 604.7
0.44 | 0.012546 | 107.78 | 501.65 | 613.1
0.45 | 0.012928 | 108.88 | 506.44 | 620.6
0.46 | 0.013251 | 110.09 | 511.09 | 627.6
0.47 | 0.013712 | 111.22 | 515.54 | 634.6
0.48 | 0.014147 | 112.47 | 519.92 | 641.5
0.49 | 0.014625 | 113.71 | 524.22 | 647.9
0.5 | 0.015094 | 114.97 | 528.22 | 653.7
0.51 | 0.015591 | 116.23 | 532.17 | 659.7
0.52 | 0.016223 | 117.43 | 536.04 | 665.3
0.53 | 0.016695 | 118.8 | 539.75 | 670.4
0.54 | 0.017372 | 120.11 | 543.4 | 675.4
0.55 | 0.01797 | 121.46 | 546.81 | 680
0.56 | 0.018717 | 122.74 | 550.25 | 684.6
0.57 | 0.01937 | 124.07 | 553.53 | 688.8
0.58 | 0.020104 | 125.42 | 556.7 | 693
0.59 | 0.02087 | 126.83 | 559.76 | 696.5
0.6 | 0.021561 | 128.25 | 562.73 | 700.2
0.61 | 0.022451 | 129.45 | 565.62 | 703.6
0.62 | 0.023295 | 130.96 | 568.37 | 706.4
0.63 | 0.024155 | 132.4 | 570.7 | 709.6
0.64 | 0.024904 | 133.81 | 573.7 | 712.5
0.65 | 0.025923 | 135.26 | 576.2 | 714.8
0.66 | 0.026779 | 136.47 | 578.2 | 717
0.67 | 0.027903 | 138.04 | 580.8 | 719.2
0.68 | 0.028672 | 139.43 | 583 | 721.3
0.69 | 0.029776 | 140.9 | 585 | 722.9
0.7 | 0.030856 | 142.32 | 587.2 | 724.5
0.71 | 0.031885 | 143.66 | 588.7 | 726.3
0.72 | 0.032933 | 145.16 | 591 | 727.9
0.73 | 0.034108 | 146.55 | 593 | 729
0.74 | 0.035267 | 148.01 | 594.6 | 730.3
0.75 | 0.036278 | 149.36 | 596.2 | 731.3
0.76 | 0.037528 | 150.79 | 597.8 | 732.3
0.77 | 0.038689 | 152.2 | 599.5 | 733.3
0.78 | 0.040062 | 153.65 | 601 | 734.3
0.79 | 0.041206 | 155.21 | 602.7 | 735.1
0.8 | 0.042374 | 156.43 | 603.8 | 735.6
0.81 | 0.043665 | 157.99 | 605.4 | 736.3
0.82 | 0.044893 | 159.44 | 606.6 | 737.3
0.83 | 0.0464 | 160.87 | 607.9 | 737.9
0.84 | 0.047832 | 162.44 | 609.5 | 738.3
0.85 | 0.049379 | 163.79 | 610.4 | 738.9
0.86 | 0.050623 | 165.25 | 611.8 | 739.5
0.87 | 0.052225 | 166.82 | 613.1 | 739.9
0.88 | 0.053582 | 168.35 | 614 | 740.2
0.89 | 0.055014 | 169.78 | 615.4 | 740.9
0.9 | 0.056606 | 171.3 | 616.5 | 741.3
0.91 | 0.05824 | 172.88 | 617.4 | 741.2
0.92 | 0.05957 | 174.39 | 618.6 | 741.8
0.93 | 0.06132 | 175.91 | 619.7 | 741.9
0.94 | 0.06321 | 177.31 | 620.7 | 742.7
0.95 | 0.06487 | 179 | 621.8 | 742.7
0.96 | 0.06635 | 180.56 | 623 | 743.1
0.97 | 0.06801 | 182.07 | 623.8 | 743.7
0.98 | 0.06983 | 183.74 | 624.9 | 743.7
0.99 | 0.07194 | 185.09 | 626 | 743.9
1 | 0.07334 | 186.67 | 627.1 | 744.3