## I-V Characteristic (mA-mm)
VDS (V) | VGS = -0.300 V | VGS = 0.100 V | VGS = 0.500 V | VGS = 0.900 V
0 | -4.6637e-05 | -0.5321 | -1.1163 | -5.0217
0.01 | 0.0009777 | 7.98 | 15.931 | 13.356
0.02 | 0.0017337 | 15.905 | 32.733 | 31.33
0.03 | 0.0023058 | 23.232 | 49.453 | 49.804
0.04 | 0.0027483 | 30.027 | 66.26 | 67.63
0.05 | 0.0030939 | 36.247 | 82.58 | 86.07
0.06 | 0.003378 | 41.86 | 99.11 | 103.79
0.07 | 0.0036189 | 46.876 | 115.77 | 121.39
0.08 | 0.0038212 | 51.379 | 131.44 | 139.09
0.09 | 0.0040092 | 55.378 | 147.32 | 156.55
0.1 | 0.0041644 | 58.58 | 163.08 | 173.93
0.11 | 0.0043597 | 61.83 | 178.47 | 191
0.12 | 0.0045121 | 64.59 | 193.84 | 208.09
0.13 | 0.0046844 | 66.95 | 208.66 | 224.98
0.14 | 0.0048357 | 69.16 | 223.28 | 241.4
0.15 | 0.0050065 | 71.11 | 237.65 | 257.9
0.16 | 0.0051568 | 72.81 | 251.59 | 274.19
0.17 | 0.0053152 | 74.37 | 265.57 | 289.9
0.18 | 0.0055006 | 75.68 | 278.75 | 305.45
0.19 | 0.0056751 | 77.08 | 291.81 | 321.41
0.2 | 0.005795 | 78.24 | 304.65 | 336.47
0.21 | 0.005988 | 79.38 | 317.11 | 351.2
0.22 | 0.006184 | 80.47 | 328.86 | 365.95
0.23 | 0.006391 | 81.58 | 340.55 | 380.44
0.24 | 0.00657 | 82.67 | 351.79 | 394.71
0.25 | 0.0068 | 83.92 | 362.49 | 408.34
0.26 | 0.007001 | 85.05 | 372.94 | 422.04
0.27 | 0.00723 | 86.29 | 383 | 435.44
0.28 | 0.007425 | 87.67 | 392.59 | 448.25
0.29 | 0.007664 | 89.01 | 401.72 | 461.07
0.3 | 0.007881 | 90.28 | 410.49 | 473.54
0.31 | 0.008118 | 91.67 | 419.25 | 485.62
0.32 | 0.008348 | 92.8 | 427.19 | 497.3
0.33 | 0.008597 | 94.11 | 435 | 509.16
0.34 | 0.008839 | 95.31 | 442.44 | 520.31
0.35 | 0.009071 | 96.47 | 449.67 | 531.05
0.36 | 0.009352 | 97.72 | 456.46 | 541.63
0.37 | 0.009608 | 98.82 | 462.95 | 551.85
0.38 | 0.00992 | 99.99 | 469.12 | 562.03
0.39 | 0.010158 | 101.06 | 475.16 | 571.3
0.4 | 0.010457 | 102.28 | 480.96 | 580.5
0.41 | 0.010744 | 103.31 | 486.44 | 589.4
0.42 | 0.011044 | 104.47 | 491.73 | 598.2
0.43 | 0.011378 | 105.61 | 496.91 | 606.4
0.44 | 0.011712 | 106.81 | 501.9 | 614.2
0.45 | 0.012048 | 107.98 | 506.61 | 622
0.46 | 0.012385 | 108.97 | 511.29 | 629.2
0.47 | 0.012835 | 110.29 | 515.8 | 636.4
0.48 | 0.013237 | 111.57 | 520.2 | 642.9
0.49 | 0.013639 | 112.68 | 524.42 | 649.4
0.5 | 0.014083 | 113.96 | 528.48 | 655.5
0.51 | 0.014603 | 115.08 | 532.49 | 661.4
0.52 | 0.01515 | 116.43 | 536.3 | 666.9
0.53 | 0.015566 | 117.69 | 540.04 | 672.1
0.54 | 0.016214 | 119.05 | 543.56 | 677.2
0.55 | 0.016772 | 120.27 | 547.08 | 682
0.56 | 0.017406 | 121.62 | 550.53 | 686.8
0.57 | 0.017956 | 122.94 | 553.78 | 690.7
0.58 | 0.01862 | 124.3 | 556.92 | 694.7
0.59 | 0.019365 | 125.69 | 559.95 | 698.7
0.6 | 0.020123 | 126.95 | 563.04 | 702.1
0.61 | 0.020857 | 128.39 | 565.86 | 705.6
0.62 | 0.021667 | 129.86 | 568.63 | 708.8
0.63 | 0.022494 | 131.19 | 571.2 | 711.7
0.64 | 0.023245 | 132.72 | 573.8 | 714.4
0.65 | 0.024223 | 134.04 | 576.4 | 716.9
0.66 | 0.025023 | 135.44 | 578.6 | 719.2
0.67 | 0.025921 | 136.83 | 581 | 721.2
0.68 | 0.026714 | 138.23 | 583 | 723.3
0.69 | 0.027776 | 139.67 | 585.4 | 725.3
0.7 | 0.02866 | 140.98 | 587.6 | 726.7
0.71 | 0.029735 | 142.5 | 589.4 | 728.3
0.72 | 0.030661 | 143.86 | 591.1 | 729.9
0.73 | 0.031733 | 145.38 | 593 | 731.3
0.74 | 0.0328 | 146.61 | 595 | 732.3
0.75 | 0.03373 | 148.07 | 596.5 | 733.5
0.76 | 0.03495 | 149.5 | 598.2 | 734.3
0.77 | 0.035946 | 150.86 | 599.9 | 735.4
0.78 | 0.03718 | 152.45 | 601.4 | 736.3
0.79 | 0.038197 | 153.62 | 603.1 | 737.1
0.8 | 0.039469 | 155.11 | 604.2 | 737.7
0.81 | 0.040768 | 156.6 | 605.8 | 738.4
0.82 | 0.041867 | 158 | 607.2 | 739.3
0.83 | 0.043121 | 159.51 | 608.5 | 739.7
0.84 | 0.044575 | 160.9 | 609.5 | 740.5
0.85 | 0.045722 | 162.41 | 610.7 | 741.1
0.86 | 0.046926 | 163.9 | 612 | 741.2
0.87 | 0.048595 | 165.33 | 613.3 | 741.8
0.88 | 0.04977 | 166.77 | 614.5 | 742
0.89 | 0.051378 | 168.34 | 615.4 | 742.7
0.9 | 0.052486 | 169.84 | 616.6 | 743.1
0.91 | 0.05418 | 171.36 | 617.9 | 743.7
0.92 | 0.055577 | 172.81 | 618.8 | 743.9
0.93 | 0.05722 | 174.24 | 619.8 | 744.3
0.94 | 0.05888 | 175.84 | 621.1 | 744.3
0.95 | 0.06031 | 177.37 | 622 | 744.7
0.96 | 0.06192 | 178.89 | 623.2 | 745
0.97 | 0.06344 | 180.51 | 624.3 | 745.3
0.98 | 0.06511 | 181.8 | 625.3 | 745.7
0.99 | 0.06672 | 183.5 | 626.1 | 745.9
1 | 0.0685 | 185.01 | 627 | 746.3