## I-V Characteristic (mA-mm)
VDS (V) | VGS = -0.300 V | VGS = 0.100 V | VGS = 0.500 V | VGS = 0.900 V
0 | -4.7618e-05 | -0.5708 | -0.9231 | -5.0055
0.01 | 0.0009786 | 8.036 | 15.916 | 13.322
0.02 | 0.0017377 | 15.871 | 32.671 | 31.336
0.03 | 0.0023179 | 23.193 | 49.477 | 49.817
0.04 | 0.0027655 | 30.044 | 66.27 | 67.74
0.05 | 0.0031143 | 36.205 | 82.74 | 86.03
0.06 | 0.0033872 | 41.846 | 98.96 | 103.6
0.07 | 0.0036388 | 46.905 | 115.63 | 121.47
0.08 | 0.0038479 | 51.39 | 131.46 | 139.09
0.09 | 0.0040393 | 55.393 | 147.27 | 156.37
0.1 | 0.0042035 | 58.62 | 162.93 | 173.95
0.11 | 0.0043778 | 61.83 | 178.48 | 191.04
0.12 | 0.0045416 | 64.64 | 193.73 | 208.05
0.13 | 0.0046995 | 67.02 | 208.57 | 224.76
0.14 | 0.0048708 | 69.23 | 223.14 | 241.44
0.15 | 0.005034 | 71.13 | 237.61 | 257.88
0.16 | 0.0051803 | 72.86 | 251.73 | 273.94
0.17 | 0.0053741 | 74.3 | 265.37 | 289.76
0.18 | 0.0055425 | 75.84 | 278.73 | 305.45
0.19 | 0.005688 | 77.08 | 291.82 | 321.26
0.2 | 0.005876 | 78.22 | 304.53 | 336.22
0.21 | 0.006059 | 79.5 | 317.01 | 351.14
0.22 | 0.006257 | 80.43 | 328.78 | 365.87
0.23 | 0.006456 | 81.66 | 340.47 | 380.16
0.24 | 0.00663 | 82.74 | 351.63 | 394.55
0.25 | 0.006855 | 83.86 | 362.31 | 408.3
0.26 | 0.007068 | 85.11 | 372.8 | 421.77
0.27 | 0.007283 | 86.37 | 382.74 | 435.15
0.28 | 0.007479 | 87.69 | 392.32 | 448.15
0.29 | 0.007724 | 89.01 | 401.56 | 460.86
0.3 | 0.007942 | 90.32 | 410.4 | 473.17
0.31 | 0.008182 | 91.56 | 418.94 | 485.38
0.32 | 0.008407 | 92.89 | 427 | 497.07
0.33 | 0.008663 | 94.14 | 434.84 | 508.81
0.34 | 0.008911 | 95.33 | 442.28 | 519.81
0.35 | 0.009135 | 96.51 | 449.35 | 530.69
0.36 | 0.009442 | 97.68 | 456.21 | 541.27
0.37 | 0.009697 | 98.85 | 462.68 | 551.42
0.38 | 0.009986 | 99.96 | 468.88 | 561.44
0.39 | 0.010248 | 101.08 | 474.84 | 570.7
0.4 | 0.010555 | 102.33 | 480.61 | 580.2
0.41 | 0.010856 | 103.35 | 486.15 | 589.2
0.42 | 0.011136 | 104.51 | 491.42 | 597.4
0.43 | 0.011466 | 105.64 | 496.53 | 605.8
0.44 | 0.011819 | 106.79 | 501.55 | 613.8
0.45 | 0.012147 | 107.94 | 506.28 | 621.4
0.46 | 0.012464 | 109.07 | 510.93 | 628.7
0.47 | 0.012905 | 110.23 | 515.37 | 635.5
0.48 | 0.013299 | 111.5 | 519.83 | 642.5
0.49 | 0.013794 | 112.76 | 523.95 | 648.7
0.5 | 0.014195 | 113.83 | 528.04 | 654.7
0.51 | 0.014692 | 115.2 | 532.05 | 660.6
0.52 | 0.015154 | 116.43 | 535.91 | 666.1
0.53 | 0.015704 | 117.67 | 539.61 | 671.3
0.54 | 0.016275 | 119.03 | 543.15 | 676.6
0.55 | 0.016924 | 120.2 | 546.7 | 681.1
0.56 | 0.017536 | 121.62 | 550.12 | 685.6
0.57 | 0.018094 | 123.01 | 553.37 | 690
0.58 | 0.018849 | 124.31 | 556.5 | 694
0.59 | 0.019502 | 125.69 | 559.55 | 697.8
0.6 | 0.020313 | 126.97 | 562.59 | 701.2
0.61 | 0.021041 | 128.43 | 565.44 | 704.4
0.62 | 0.021844 | 129.85 | 568.25 | 707.8
0.63 | 0.022616 | 131.22 | 570.8 | 710.8
0.64 | 0.023447 | 132.57 | 573.5 | 713.4
0.65 | 0.024212 | 134 | 575.7 | 715.8
0.66 | 0.025153 | 135.4 | 578.2 | 718.1
0.67 | 0.026155 | 136.85 | 580.5 | 720.2
0.68 | 0.02692 | 138.26 | 582.8 | 722.1
0.69 | 0.027852 | 139.51 | 585 | 724.2
0.7 | 0.02895 | 141 | 586.9 | 725.5
0.71 | 0.02992 | 142.42 | 588.7 | 727.2
0.72 | 0.030887 | 143.82 | 590.8 | 728.7
0.73 | 0.031817 | 145.34 | 592.8 | 729.9
0.74 | 0.032951 | 146.57 | 594.6 | 731.3
0.75 | 0.033899 | 148.05 | 596.2 | 732.3
0.76 | 0.03505 | 149.5 | 597.8 | 733.5
0.77 | 0.03625 | 150.94 | 599.4 | 734.3
0.78 | 0.037411 | 152.34 | 601 | 735.1
0.79 | 0.038438 | 153.72 | 602.2 | 736.1
0.8 | 0.039661 | 155.16 | 603.8 | 736.7
0.81 | 0.040866 | 156.59 | 605.4 | 737.7
0.82 | 0.042095 | 158.05 | 606.7 | 738.1
0.83 | 0.043425 | 159.47 | 607.8 | 738.7
0.84 | 0.044747 | 161.02 | 609.1 | 739.5
0.85 | 0.046111 | 162.39 | 610.5 | 739.9
0.86 | 0.047191 | 163.9 | 611.7 | 740.5
0.87 | 0.048712 | 165.46 | 612.7 | 740.7
0.88 | 0.050198 | 166.83 | 613.9 | 741.1
0.89 | 0.051602 | 168.29 | 614.8 | 741.5
0.9 | 0.052908 | 169.9 | 616.3 | 741.9
0.91 | 0.054292 | 171.4 | 617.1 | 742.5
0.92 | 0.055966 | 172.91 | 618.6 | 742.7
0.93 | 0.05744 | 174.33 | 619.6 | 743.1
0.94 | 0.05896 | 175.91 | 620.4 | 743.5
0.95 | 0.06057 | 177.47 | 621.8 | 744.1
0.96 | 0.06225 | 179 | 622.9 | 744.1
0.97 | 0.06387 | 180.46 | 623.8 | 744.3
0.98 | 0.06557 | 182.02 | 624.9 | 744.7
0.99 | 0.06732 | 183.54 | 625.9 | 745
1 | 0.06898 | 185.09 | 626.9 | 745.1