## I-V Characteristic (mA-mm)
VDS (V) | VGS = -0.300 V | VGS = 0.100 V | VGS = 0.500 V | VGS = 0.900 V
0 | -4.0915e-05 | -0.5516 | -1.0928 | -5.104
0.01 | 0.000945 | 7.928 | 16.139 | 13.45
0.02 | 0.0016727 | 15.869 | 32.8 | 31.482
0.03 | 0.0022258 | 23.145 | 49.537 | 49.624
0.04 | 0.0026516 | 29.933 | 66.36 | 68.04
0.05 | 0.0029828 | 36.038 | 82.91 | 85.82
0.06 | 0.0032617 | 41.569 | 99.15 | 103.61
0.07 | 0.00348 | 46.666 | 115.45 | 121.72
0.08 | 0.00369 | 51.094 | 131.9 | 139.43
0.09 | 0.0038627 | 55.045 | 147.51 | 156.65
0.1 | 0.0040312 | 58.32 | 163.03 | 174.01
0.11 | 0.0041948 | 61.44 | 178.86 | 191.42
0.12 | 0.0043513 | 64.24 | 193.81 | 208.13
0.13 | 0.0044986 | 66.68 | 208.81 | 225.26
0.14 | 0.0046384 | 68.75 | 223.44 | 241.72
0.15 | 0.0048051 | 70.69 | 237.95 | 258.18
0.16 | 0.0049598 | 72.33 | 251.79 | 274.27
0.17 | 0.0051021 | 73.87 | 265.69 | 290.38
0.18 | 0.0052797 | 75.21 | 279.12 | 306.1
0.19 | 0.0054444 | 76.51 | 292.26 | 321.52
0.2 | 0.0056136 | 77.7 | 304.87 | 336.73
0.21 | 0.005716 | 78.88 | 317.29 | 351.84
0.22 | 0.005917 | 79.93 | 329.38 | 366.6
0.23 | 0.006103 | 80.95 | 340.89 | 380.95
0.24 | 0.006305 | 82.1 | 352.02 | 395.19
0.25 | 0.006505 | 83.26 | 362.92 | 409.11
0.26 | 0.006711 | 84.42 | 373.15 | 422.43
0.27 | 0.006909 | 85.71 | 383.28 | 436.17
0.28 | 0.007092 | 86.89 | 392.92 | 449.17
0.29 | 0.007318 | 88.33 | 402.11 | 461.72
0.3 | 0.007521 | 89.56 | 410.89 | 474.21
0.31 | 0.007765 | 90.88 | 419.54 | 486.54
0.32 | 0.007966 | 92 | 427.68 | 498.35
0.33 | 0.008194 | 93.3 | 435.49 | 509.85
0.34 | 0.008442 | 94.49 | 442.85 | 521.04
0.35 | 0.008688 | 95.69 | 450 | 532.03
0.36 | 0.008931 | 96.89 | 456.97 | 542.78
0.37 | 0.009202 | 97.99 | 463.41 | 552.91
0.38 | 0.009461 | 99.08 | 469.58 | 562.85
0.39 | 0.009672 | 100.15 | 475.58 | 572.4
0.4 | 0.009977 | 101.34 | 481.45 | 581.8
0.41 | 0.010262 | 102.56 | 486.98 | 590.6
0.42 | 0.010559 | 103.58 | 492.22 | 599.3
0.43 | 0.010823 | 104.79 | 497.37 | 607.8
0.44 | 0.011145 | 105.91 | 502.43 | 615.9
0.45 | 0.011473 | 107.01 | 507.27 | 623.4
0.46 | 0.011825 | 108.17 | 511.83 | 630.7
0.47 | 0.012192 | 109.33 | 516.31 | 637.7
0.48 | 0.012592 | 110.48 | 520.7 | 644.7
0.49 | 0.012992 | 111.81 | 525 | 650.7
0.5 | 0.013362 | 112.94 | 529.04 | 656.9
0.51 | 0.013866 | 114.14 | 532.97 | 662.9
0.52 | 0.014295 | 115.4 | 536.84 | 668.2
0.53 | 0.014848 | 116.67 | 540.59 | 673.7
0.54 | 0.015345 | 117.95 | 544.19 | 678.4
0.55 | 0.015869 | 119.23 | 547.6 | 683.4
0.56 | 0.016498 | 120.46 | 551.07 | 688
0.57 | 0.017054 | 121.93 | 554.36 | 692.4
0.58 | 0.017752 | 123.27 | 557.49 | 696.4
0.59 | 0.018491 | 124.58 | 560.57 | 700
0.6 | 0.019171 | 126.05 | 563.56 | 703.6
0.61 | 0.01978 | 127.29 | 566.41 | 706.9
0.62 | 0.020575 | 128.75 | 569.22 | 710.3
0.63 | 0.021316 | 130.14 | 571.5 | 712.9
0.64 | 0.022063 | 131.48 | 574.3 | 715.8
0.65 | 0.022737 | 132.96 | 576.6 | 718.4
0.66 | 0.0236 | 134.32 | 579 | 720.6
0.67 | 0.024478 | 135.71 | 581.4 | 722.8
0.68 | 0.025241 | 137.15 | 583.7 | 724.9
0.69 | 0.026201 | 138.53 | 585.5 | 726.5
0.7 | 0.027118 | 139.75 | 587.8 | 728.3
0.71 | 0.027986 | 141.26 | 589.8 | 729.9
0.72 | 0.028895 | 142.69 | 591.8 | 731.3
0.73 | 0.029895 | 144.06 | 593.8 | 732.4
0.74 | 0.030834 | 145.58 | 595.6 | 733.8
0.75 | 0.031829 | 146.77 | 597.2 | 734.9
0.76 | 0.032898 | 148.33 | 598.6 | 735.6
0.77 | 0.033855 | 149.67 | 600.2 | 736.7
0.78 | 0.034898 | 151.06 | 601.9 | 737.7
0.79 | 0.035952 | 152.56 | 603.5 | 738.5
0.8 | 0.037292 | 153.84 | 604.6 | 739.3
0.81 | 0.038307 | 155.33 | 606 | 739.9
0.82 | 0.039579 | 156.79 | 607.4 | 740.5
0.83 | 0.040663 | 158.23 | 608.6 | 741.1
0.84 | 0.041854 | 159.61 | 610.1 | 741.5
0.85 | 0.04302 | 161.07 | 611 | 741.9
0.86 | 0.044221 | 162.62 | 612.7 | 742.7
0.87 | 0.045598 | 164.09 | 613.6 | 743.1
0.88 | 0.046883 | 165.61 | 614.8 | 743.4
0.89 | 0.04817 | 166.96 | 615.9 | 743.9
0.9 | 0.049381 | 168.48 | 617 | 744.3
0.91 | 0.050976 | 170.06 | 618.2 | 744.4
0.92 | 0.05228 | 171.61 | 619.2 | 745
0.93 | 0.053809 | 173.12 | 619.9 | 745.1
0.94 | 0.055132 | 174.49 | 621.4 | 745.7
0.95 | 0.056676 | 176.08 | 622.3 | 746.1
0.96 | 0.05808 | 177.6 | 623.4 | 746.3
0.97 | 0.05921 | 179.16 | 624.5 | 746.6
0.98 | 0.06116 | 180.63 | 625.5 | 746.7
0.99 | 0.06263 | 182.16 | 626.5 | 746.9
1 | 0.06429 | 183.63 | 627.5 | 747.5