## I-V Characteristic (mA-mm)
VDS (V) | VGS = -0.300 V | VGS = 0.100 V | VGS = 0.500 V | VGS = 0.900 V
0 | -4.5225e-05 | -0.53158 | -1.1147 | -5.145
0.01 | 0.0009484 | 7.902 | 16.071 | 13.366
0.02 | 0.0016862 | 15.844 | 32.705 | 31.474
0.03 | 0.0022398 | 23.077 | 49.44 | 49.641
0.04 | 0.0026662 | 29.875 | 66.26 | 67.88
0.05 | 0.0030011 | 35.997 | 82.73 | 85.77
0.06 | 0.0032897 | 41.54 | 99.08 | 103.5
0.07 | 0.0035193 | 46.599 | 115.45 | 121.42
0.08 | 0.0037127 | 51.036 | 131.62 | 139.26
0.09 | 0.003892 | 54.98 | 147.33 | 156.56
0.1 | 0.0040521 | 58.21 | 162.99 | 173.89
0.11 | 0.0042268 | 61.37 | 178.52 | 191.2
0.12 | 0.0043696 | 64.09 | 193.56 | 208.11
0.13 | 0.0045348 | 66.58 | 208.77 | 225.14
0.14 | 0.0046842 | 68.66 | 223.18 | 241.47
0.15 | 0.0048406 | 70.57 | 237.64 | 257.94
0.16 | 0.0050063 | 72.26 | 251.71 | 274.14
0.17 | 0.0051706 | 73.7 | 265.41 | 289.84
0.18 | 0.0053524 | 75.19 | 278.82 | 305.73
0.19 | 0.0055126 | 76.38 | 291.99 | 321.23
0.2 | 0.0056748 | 77.54 | 304.63 | 336.41
0.21 | 0.005788 | 78.69 | 316.9 | 351.34
0.22 | 0.005983 | 79.75 | 328.98 | 366.15
0.23 | 0.006176 | 80.77 | 340.6 | 380.67
0.24 | 0.006371 | 81.98 | 351.76 | 394.76
0.25 | 0.006574 | 83.04 | 362.5 | 408.65
0.26 | 0.00676 | 84.29 | 372.85 | 422.26
0.27 | 0.006989 | 85.53 | 383.07 | 435.77
0.28 | 0.007199 | 86.72 | 392.54 | 448.71
0.29 | 0.007422 | 88.14 | 401.81 | 461.36
0.3 | 0.00761 | 89.38 | 410.61 | 473.78
0.31 | 0.007851 | 90.72 | 419.2 | 485.87
0.32 | 0.008078 | 91.92 | 427.28 | 497.88
0.33 | 0.008318 | 93.08 | 435.14 | 509.39
0.34 | 0.008548 | 94.36 | 442.59 | 520.59
0.35 | 0.00879 | 95.59 | 449.66 | 531.45
0.36 | 0.009038 | 96.71 | 456.5 | 542.14
0.37 | 0.009259 | 97.91 | 463.01 | 552.45
0.38 | 0.009555 | 98.96 | 469.25 | 562.34
0.39 | 0.009818 | 100.13 | 475.25 | 572
0.4 | 0.010103 | 101.24 | 481.03 | 581
0.41 | 0.010362 | 102.38 | 486.55 | 590.1
0.42 | 0.010689 | 103.44 | 491.86 | 599
0.43 | 0.010981 | 104.54 | 497.05 | 607.1
0.44 | 0.011306 | 105.65 | 502.03 | 615.1
0.45 | 0.011634 | 106.93 | 506.82 | 622.9
0.46 | 0.012004 | 108.09 | 511.37 | 630.1
0.47 | 0.012359 | 109.02 | 515.92 | 636.9
0.48 | 0.012694 | 110.32 | 520.27 | 643.7
0.49 | 0.013157 | 111.66 | 524.51 | 650.1
0.5 | 0.013585 | 112.8 | 528.63 | 656.5
0.51 | 0.014064 | 114.05 | 532.56 | 662.3
0.52 | 0.01454 | 115.25 | 536.44 | 667.7
0.53 | 0.015039 | 116.63 | 540.14 | 673.1
0.54 | 0.015611 | 117.87 | 543.72 | 678
0.55 | 0.016117 | 119.16 | 547.22 | 683
0.56 | 0.016762 | 120.39 | 550.64 | 687.5
0.57 | 0.017392 | 121.84 | 553.92 | 691.8
0.58 | 0.017953 | 123.06 | 557.06 | 696
0.59 | 0.018612 | 124.47 | 560.19 | 699.7
0.6 | 0.019376 | 125.85 | 563.1 | 703.2
0.61 | 0.020029 | 127.09 | 565.99 | 706.4
0.62 | 0.020883 | 128.53 | 568.82 | 709.6
0.63 | 0.021554 | 129.95 | 571.3 | 712.6
0.64 | 0.02236 | 131.29 | 573.9 | 715.4
0.65 | 0.023183 | 132.86 | 576.4 | 718
0.66 | 0.023972 | 134.13 | 578.8 | 720.2
0.67 | 0.024884 | 135.64 | 581 | 722.4
0.68 | 0.025763 | 137.05 | 583.4 | 724.5
0.69 | 0.026625 | 138.43 | 585.4 | 726
0.7 | 0.027532 | 139.76 | 587.8 | 728.1
0.71 | 0.028505 | 141.2 | 589.4 | 729.2
0.72 | 0.029352 | 142.58 | 591.4 | 730.7
0.73 | 0.030372 | 144.02 | 593.3 | 732.3
0.74 | 0.031345 | 145.38 | 595 | 733.5
0.75 | 0.032338 | 146.66 | 597 | 734.9
0.76 | 0.033391 | 148.19 | 598.4 | 735.4
0.77 | 0.03442 | 149.58 | 600 | 736.5
0.78 | 0.035642 | 150.96 | 601.4 | 737.7
0.79 | 0.036713 | 152.48 | 603.1 | 738.3
0.8 | 0.037985 | 153.74 | 604.4 | 738.8
0.81 | 0.038979 | 155.29 | 605.7 | 739.9
0.82 | 0.040174 | 156.71 | 607.1 | 740.3
0.83 | 0.041231 | 158.16 | 608.4 | 741.1
0.84 | 0.042571 | 159.59 | 609.9 | 741.2
0.85 | 0.043785 | 160.99 | 611 | 742.1
0.86 | 0.045073 | 162.56 | 612.2 | 742.5
0.87 | 0.046295 | 164.01 | 613.5 | 742.9
0.88 | 0.047516 | 165.53 | 614.3 | 743.4
0.89 | 0.048995 | 166.9 | 615.6 | 743.9
0.9 | 0.050295 | 168.44 | 616.6 | 744.2
0.91 | 0.05181 | 170.04 | 618.1 | 744.3
0.92 | 0.052991 | 171.45 | 619.1 | 744.7
0.93 | 0.054631 | 173.16 | 619.9 | 745.1
0.94 | 0.056136 | 174.43 | 621.3 | 745.2
0.95 | 0.05764 | 176.03 | 622.3 | 746.1
0.96 | 0.05904 | 177.59 | 623.4 | 746.3
0.97 | 0.06057 | 179.08 | 624.3 | 746.4
0.98 | 0.06231 | 180.6 | 625.3 | 746.7
0.99 | 0.06363 | 182.11 | 626.5 | 747.1
1 | 0.06527 | 183.66 | 627.5 | 747.5