## I-V Characteristic (mA-mm)
VDS (V) | VGS = -0.300 V | VGS = 0.100 V | VGS = 0.500 V | VGS = 0.900 V
0 | -4.1943e-05 | -0.52826 | -1.0826 | -5.23
0.01 | 0.0009753 | 7.92 | 16.172 | 13.552
0.02 | 0.0017287 | 15.983 | 32.833 | 31.588
0.03 | 0.0022977 | 23.278 | 49.613 | 49.742
0.04 | 0.0027339 | 30.124 | 66.48 | 68.15
0.05 | 0.0030893 | 36.334 | 83.02 | 86.05
0.06 | 0.0033612 | 41.94 | 99.55 | 104.06
0.07 | 0.0036068 | 47.021 | 115.75 | 121.8
0.08 | 0.0038053 | 51.49 | 132.08 | 139.72
0.09 | 0.0040016 | 55.477 | 147.85 | 157.03
0.1 | 0.0041807 | 58.78 | 163.49 | 174.43
0.11 | 0.0043414 | 61.91 | 179.12 | 191.74
0.12 | 0.0044982 | 64.74 | 194.37 | 208.79
0.13 | 0.0046516 | 67.14 | 209.33 | 225.7
0.14 | 0.0047921 | 69.36 | 223.94 | 242.25
0.15 | 0.0049664 | 71.27 | 238.39 | 258.71
0.16 | 0.0051316 | 72.92 | 252.51 | 274.91
0.17 | 0.005306 | 74.48 | 266.38 | 291.11
0.18 | 0.0054562 | 75.68 | 279.62 | 306.54
0.19 | 0.0056363 | 77.08 | 292.83 | 322.21
0.2 | 0.005744 | 78.32 | 305.57 | 337.42
0.21 | 0.005953 | 79.38 | 317.77 | 352.21
0.22 | 0.006143 | 80.57 | 329.92 | 367.24
0.23 | 0.006354 | 81.51 | 341.48 | 381.55
0.24 | 0.006552 | 82.67 | 352.63 | 395.64
0.25 | 0.006739 | 83.88 | 363.4 | 409.53
0.26 | 0.006976 | 85.07 | 373.74 | 423.04
0.27 | 0.007181 | 86.39 | 383.84 | 436.57
0.28 | 0.007421 | 87.68 | 393.34 | 449.44
0.29 | 0.007617 | 88.92 | 402.55 | 462.14
0.3 | 0.007859 | 90.28 | 411.4 | 474.54
0.31 | 0.008083 | 91.56 | 420 | 486.85
0.32 | 0.00831 | 92.69 | 427.98 | 498.5
0.33 | 0.008568 | 94.01 | 435.84 | 510.1
0.34 | 0.008813 | 95.23 | 443.23 | 521.26
0.35 | 0.009045 | 96.39 | 450.32 | 532.01
0.36 | 0.009293 | 97.63 | 457.13 | 542.75
0.37 | 0.009577 | 98.55 | 463.61 | 552.86
0.38 | 0.009825 | 99.77 | 469.81 | 562.72
0.39 | 0.010126 | 100.93 | 475.73 | 572.2
0.4 | 0.010375 | 102.06 | 481.48 | 581.6
0.41 | 0.010693 | 103.22 | 486.98 | 590.2
0.42 | 0.010979 | 104.27 | 492.3 | 598.9
0.43 | 0.0113 | 105.45 | 497.38 | 607.1
0.44 | 0.011628 | 106.55 | 502.3 | 615
0.45 | 0.011969 | 107.77 | 507.1 | 622.7
0.46 | 0.012343 | 108.78 | 511.65 | 629.7
0.47 | 0.012661 | 110.01 | 516.15 | 636.7
0.48 | 0.013121 | 111.32 | 520.5 | 643.3
0.49 | 0.013544 | 112.42 | 524.73 | 649.7
0.5 | 0.013966 | 113.75 | 528.71 | 655.7
0.51 | 0.014382 | 114.76 | 532.7 | 661.7
0.52 | 0.014969 | 116.16 | 536.52 | 667.4
0.53 | 0.015493 | 117.43 | 540.27 | 672.4
0.54 | 0.015934 | 118.72 | 543.89 | 677.4
0.55 | 0.016584 | 120.06 | 547.3 | 682.2
0.56 | 0.01718 | 121.32 | 550.73 | 686.8
0.57 | 0.017809 | 122.58 | 554.01 | 690.8
0.58 | 0.018457 | 124.01 | 557.12 | 694.7
0.59 | 0.019161 | 125.34 | 560.16 | 698.4
0.6 | 0.019887 | 126.72 | 563.11 | 702.1
0.61 | 0.020595 | 128 | 566.06 | 705.3
0.62 | 0.021386 | 129.45 | 568.82 | 708.4
0.63 | 0.022194 | 130.82 | 571.6 | 711.4
0.64 | 0.022953 | 132.24 | 573.9 | 714.1
0.65 | 0.023744 | 133.48 | 576.6 | 716.4
0.66 | 0.024585 | 134.97 | 578.6 | 718.8
0.67 | 0.025525 | 136.39 | 581.2 | 721
0.68 | 0.026492 | 137.77 | 583.2 | 723.2
0.69 | 0.027304 | 139.27 | 585.6 | 724.9
0.7 | 0.028256 | 140.52 | 587.8 | 726.7
0.71 | 0.029372 | 141.97 | 589.4 | 728.3
0.72 | 0.030212 | 143.44 | 591.4 | 729.2
0.73 | 0.031146 | 144.79 | 593.6 | 730.7
0.74 | 0.032266 | 146.23 | 595 | 731.9
0.75 | 0.033242 | 147.57 | 597 | 733.1
0.76 | 0.034256 | 149.01 | 598.3 | 734.3
0.77 | 0.035553 | 150.45 | 600.1 | 735.1
0.78 | 0.036557 | 151.92 | 601.5 | 736.1
0.79 | 0.037769 | 153.26 | 603.3 | 736.7
0.8 | 0.038793 | 154.71 | 604.4 | 737.7
0.81 | 0.040038 | 156.17 | 605.8 | 738.3
0.82 | 0.041197 | 157.61 | 607.2 | 738.9
0.83 | 0.04235 | 159.09 | 608.6 | 739.5
0.84 | 0.043649 | 160.39 | 609.8 | 740.5
0.85 | 0.044912 | 161.95 | 611 | 740.7
0.86 | 0.046326 | 163.49 | 612.4 | 741.1
0.87 | 0.047437 | 165 | 613.4 | 741.5
0.88 | 0.04891 | 166.47 | 614.6 | 742.1
0.89 | 0.050362 | 167.92 | 616 | 742.7
0.9 | 0.051781 | 169.44 | 616.9 | 742.9
0.91 | 0.053062 | 170.94 | 618.2 | 743.1
0.92 | 0.05468 | 172.52 | 619.2 | 743.7
0.93 | 0.056007 | 173.97 | 620.4 | 743.9
0.94 | 0.05778 | 175.48 | 621.4 | 744.3
0.95 | 0.05892 | 177 | 622.5 | 744.7
0.96 | 0.0607 | 178.61 | 623.4 | 745.1
0.97 | 0.06233 | 180.14 | 624.7 | 745.4
0.98 | 0.06393 | 181.62 | 625.9 | 745.5
0.99 | 0.0656 | 183.19 | 626.5 | 745.9
1 | 0.0672 | 184.78 | 627.6 | 746.3