## I-V Characteristic (mA-mm)
VDS (V) | VGS = -0.300 V | VGS = 0.100 V | VGS = 0.500 V | VGS = 0.900 V
0 | -4.6539e-05 | -0.5705 | -1.1125 | -5.009
0.01 | 0.0010389 | 7.972 | 16.222 | 13.64
0.02 | 0.0018462 | 16.119 | 32.948 | 31.755
0.03 | 0.0024482 | 23.473 | 49.754 | 49.927
0.04 | 0.002926 | 30.363 | 66.66 | 68.23
0.05 | 0.0032908 | 36.64 | 83.26 | 86.34
0.06 | 0.0035925 | 42.31 | 99.75 | 104.29
0.07 | 0.0038491 | 47.495 | 116.07 | 122.18
0.08 | 0.0040705 | 52.026 | 132.55 | 140.16
0.09 | 0.0042718 | 56.08 | 148.29 | 157.55
0.1 | 0.0044509 | 59.4 | 163.97 | 174.87
0.11 | 0.0046516 | 62.68 | 179.66 | 192.32
0.12 | 0.0048236 | 65.52 | 194.85 | 209.22
0.13 | 0.0050026 | 68.06 | 210.01 | 226.31
0.14 | 0.0051713 | 70.25 | 224.6 | 242.81
0.15 | 0.0053348 | 72.25 | 239.21 | 259.42
0.16 | 0.0055208 | 73.93 | 253.19 | 275.56
0.17 | 0.0056766 | 75.56 | 267.14 | 291.72
0.18 | 0.005829 | 76.92 | 280.52 | 307.38
0.19 | 0.006036 | 78.35 | 293.79 | 323.05
0.2 | 0.006234 | 79.52 | 306.51 | 338.32
0.21 | 0.006411 | 80.69 | 318.97 | 353.35
0.22 | 0.006645 | 81.89 | 331.12 | 368.28
0.23 | 0.006857 | 82.87 | 342.8 | 382.8
0.24 | 0.007094 | 84.1 | 353.91 | 396.92
0.25 | 0.007305 | 85.36 | 364.83 | 410.89
0.26 | 0.007523 | 86.61 | 375.17 | 424.41
0.27 | 0.007726 | 88 | 385.46 | 438.04
0.28 | 0.007964 | 89.22 | 395 | 450.99
0.29 | 0.008228 | 90.58 | 404.3 | 463.75
0.3 | 0.008469 | 91.9 | 413.21 | 476.25
0.31 | 0.00873 | 93.24 | 421.83 | 488.47
0.32 | 0.008957 | 94.51 | 430 | 500.39
0.33 | 0.009242 | 95.71 | 437.9 | 512.05
0.34 | 0.009494 | 97.01 | 445.35 | 523.19
0.35 | 0.009779 | 98.2 | 452.53 | 534.11
0.36 | 0.010046 | 99.39 | 459.5 | 544.98
0.37 | 0.010334 | 100.46 | 466 | 555.18
0.38 | 0.010628 | 101.7 | 472.3 | 565.14
0.39 | 0.010882 | 102.83 | 478.28 | 574.6
0.4 | 0.011227 | 104.02 | 484.16 | 584
0.41 | 0.01153 | 105.19 | 489.72 | 593
0.42 | 0.011905 | 106.24 | 495.07 | 601.8
0.43 | 0.012218 | 107.41 | 500.2 | 610.1
0.44 | 0.0126 | 108.62 | 505.27 | 618
0.45 | 0.012947 | 109.76 | 510.08 | 625.7
0.46 | 0.013344 | 111.02 | 514.77 | 632.9
0.47 | 0.013749 | 112.12 | 519.26 | 639.9
0.48 | 0.01421 | 113.4 | 523.69 | 646.9
0.49 | 0.014709 | 114.63 | 527.89 | 653.3
0.5 | 0.015122 | 115.93 | 532.01 | 659.3
0.51 | 0.015656 | 117.03 | 535.97 | 665
0.52 | 0.016246 | 118.43 | 539.91 | 670.8
0.53 | 0.01688 | 119.69 | 543.63 | 676
0.54 | 0.017413 | 121.02 | 547.32 | 680.8
0.55 | 0.01801 | 122.36 | 550.72 | 685.9
0.56 | 0.018801 | 123.56 | 554.23 | 690.4
0.57 | 0.019437 | 124.99 | 557.54 | 694.8
0.58 | 0.020177 | 126.49 | 560.73 | 698.8
0.59 | 0.021002 | 127.81 | 563.82 | 702.5
0.6 | 0.021763 | 129.25 | 566.79 | 706
0.61 | 0.02251 | 130.6 | 569.72 | 709.6
0.62 | 0.023451 | 131.96 | 572.3 | 712.6
0.63 | 0.02432 | 133.48 | 575 | 715.7
0.64 | 0.025248 | 134.85 | 577.8 | 718.4
0.65 | 0.026175 | 136.27 | 580.2 | 720.8
0.66 | 0.027053 | 137.65 | 582.3 | 722.9
0.67 | 0.028054 | 139.11 | 584.8 | 725.3
0.68 | 0.028981 | 140.58 | 587 | 727.1
0.69 | 0.030036 | 141.91 | 589.4 | 728.9
0.7 | 0.031089 | 143.26 | 591.4 | 730.7
0.71 | 0.032177 | 144.76 | 593.3 | 732.1
0.72 | 0.033244 | 146.18 | 595.4 | 733.6
0.73 | 0.034429 | 147.61 | 597.4 | 735.1
0.74 | 0.035537 | 149.09 | 599 | 736.2
0.75 | 0.036814 | 150.37 | 600.7 | 737.3
0.76 | 0.037863 | 151.91 | 602.2 | 738.3
0.77 | 0.039123 | 153.28 | 603.8 | 739.3
0.78 | 0.040372 | 154.8 | 605.4 | 739.9
0.79 | 0.041379 | 156.24 | 607.1 | 741.1
0.8 | 0.043058 | 157.67 | 608.4 | 741.5
0.81 | 0.044238 | 159.15 | 609.9 | 742.5
0.82 | 0.045721 | 160.52 | 611 | 742.7
0.83 | 0.046927 | 162.1 | 612.5 | 743.5
0.84 | 0.048421 | 163.37 | 613.5 | 743.9
0.85 | 0.04974 | 164.97 | 614.6 | 744.7
0.86 | 0.051244 | 166.49 | 616.3 | 745.1
0.87 | 0.0526 | 167.95 | 617.2 | 745.2
0.88 | 0.054301 | 169.56 | 618.6 | 745.9
0.89 | 0.055933 | 170.82 | 619.8 | 746.3
0.9 | 0.05728 | 172.49 | 620.6 | 746.7
0.91 | 0.05886 | 174.05 | 621.8 | 747.1
0.92 | 0.06064 | 175.59 | 623 | 747.5
0.93 | 0.06197 | 177.15 | 623.9 | 747.6
0.94 | 0.06406 | 178.55 | 624.9 | 748
0.95 | 0.06549 | 180.15 | 626.1 | 748.3
0.96 | 0.06713 | 181.8 | 627.3 | 748.9
0.97 | 0.0691 | 183.28 | 628.3 | 749.1
0.98 | 0.07078 | 184.73 | 629.3 | 749.1
0.99 | 0.07289 | 186.4 | 630.3 | 749.5
1 | 0.07439 | 187.91 | 631.3 | 749.7