## I-V Characteristic (mA-mm)
VDS (V) | VGS = -0.300 V | VGS = 0.100 V | VGS = 0.500 V | VGS = 0.900 V
0 | -4.3296e-05 | -0.5175 | -1.089 | -5.093
0.01 | 0.0010337 | 8.021 | 15.899 | 13.297
0.02 | 0.0018308 | 16.011 | 33.036 | 31.84
0.03 | 0.0024348 | 23.507 | 49.723 | 49.854
0.04 | 0.0028968 | 30.446 | 66.55 | 68.3
0.05 | 0.003264 | 36.688 | 83.26 | 86.11
0.06 | 0.0035667 | 42.371 | 99.61 | 104.09
0.07 | 0.0038222 | 47.578 | 115.99 | 122.18
0.08 | 0.0040361 | 52.138 | 132.2 | 139.69
0.09 | 0.0042333 | 56.187 | 148.29 | 157.39
0.1 | 0.0044241 | 59.56 | 163.69 | 174.8
0.11 | 0.0045923 | 62.8 | 179.48 | 192.12
0.12 | 0.0047705 | 65.66 | 194.78 | 209.02
0.13 | 0.0049345 | 68.18 | 209.49 | 225.74
0.14 | 0.005098 | 70.35 | 224.5 | 242.84
0.15 | 0.0052846 | 72.3 | 238.95 | 259.14
0.16 | 0.005448 | 74.09 | 252.99 | 275.21
0.17 | 0.0056401 | 75.63 | 266.66 | 291.44
0.18 | 0.005727 | 77.08 | 280.07 | 307.02
0.19 | 0.005949 | 78.44 | 293.55 | 322.64
0.2 | 0.006132 | 79.56 | 306.12 | 337.96
0.21 | 0.006356 | 80.79 | 318.49 | 352.97
0.22 | 0.006544 | 81.82 | 330.59 | 367.59
0.23 | 0.006749 | 83.03 | 342.35 | 382.36
0.24 | 0.006961 | 84.19 | 353.46 | 396.57
0.25 | 0.007154 | 85.37 | 364.38 | 410.44
0.26 | 0.00738 | 86.67 | 374.84 | 423.93
0.27 | 0.007636 | 87.97 | 384.86 | 437.34
0.28 | 0.007852 | 89.3 | 394.57 | 450.74
0.29 | 0.008095 | 90.54 | 403.91 | 463.24
0.3 | 0.008338 | 91.83 | 412.77 | 475.66
0.31 | 0.008581 | 93.2 | 421.29 | 488.11
0.32 | 0.00883 | 94.46 | 429.41 | 499.76
0.33 | 0.009079 | 95.81 | 437.44 | 511.43
0.34 | 0.00934 | 96.89 | 444.91 | 522.6
0.35 | 0.009612 | 98.15 | 451.97 | 533.53
0.36 | 0.009848 | 99.35 | 458.92 | 544.26
0.37 | 0.010167 | 100.48 | 465.57 | 554.51
0.38 | 0.010466 | 101.66 | 471.77 | 564.42
0.39 | 0.010786 | 102.81 | 477.73 | 573.9
0.4 | 0.011036 | 103.95 | 483.54 | 583.4
0.41 | 0.011386 | 105.12 | 489.22 | 592.4
0.42 | 0.011693 | 106.23 | 494.52 | 600.7
0.43 | 0.012003 | 107.37 | 499.66 | 609
0.44 | 0.012339 | 108.54 | 504.69 | 617.4
0.45 | 0.012719 | 109.78 | 509.52 | 625.1
0.46 | 0.013143 | 110.88 | 514.18 | 632.1
0.47 | 0.013502 | 112.16 | 518.64 | 638.9
0.48 | 0.013954 | 113.13 | 523.03 | 645.8
0.49 | 0.014377 | 114.45 | 527.33 | 652.3
0.5 | 0.014915 | 115.71 | 531.43 | 658.5
0.51 | 0.015373 | 116.95 | 535.39 | 664.2
0.52 | 0.015945 | 118.35 | 539.23 | 670.1
0.53 | 0.016524 | 119.51 | 543.03 | 674.9
0.54 | 0.017135 | 120.83 | 546.7 | 680
0.55 | 0.01769 | 122.22 | 550.15 | 685
0.56 | 0.018401 | 123.53 | 553.57 | 689.8
0.57 | 0.019121 | 124.9 | 556.89 | 693.9
0.58 | 0.019729 | 126.25 | 560.06 | 697.8
0.59 | 0.020541 | 127.65 | 563.17 | 701.6
0.6 | 0.021399 | 129.04 | 566.13 | 705
0.61 | 0.022167 | 130.47 | 568.99 | 708.4
0.62 | 0.022895 | 131.8 | 571.7 | 711.4
0.63 | 0.023784 | 133.25 | 574.4 | 714.6
0.64 | 0.024642 | 134.62 | 577 | 717.2
0.65 | 0.025436 | 136.09 | 579.6 | 719.8
0.66 | 0.026484 | 137.55 | 582 | 722.1
0.67 | 0.02742 | 138.76 | 584.2 | 724.2
0.68 | 0.028403 | 140.36 | 586.6 | 726
0.69 | 0.029407 | 141.8 | 588.6 | 728.1
0.7 | 0.030367 | 143.15 | 590.8 | 729.9
0.71 | 0.031419 | 144.62 | 592.8 | 731.3
0.72 | 0.032474 | 145.95 | 594.3 | 732.9
0.73 | 0.033552 | 147.47 | 596.4 | 734.1
0.74 | 0.034756 | 148.89 | 598.2 | 735.2
0.75 | 0.03587 | 150.29 | 599.9 | 736.3
0.76 | 0.036779 | 151.64 | 601.5 | 737.7
0.77 | 0.038206 | 153.15 | 603.1 | 738.3
0.78 | 0.039349 | 154.53 | 604.7 | 739.5
0.79 | 0.040741 | 156.03 | 606.3 | 740.2
0.8 | 0.041704 | 157.45 | 607.5 | 740.7
0.81 | 0.043173 | 158.75 | 609 | 741.5
0.82 | 0.044435 | 160.31 | 610.3 | 742.1
0.83 | 0.045806 | 161.82 | 611.8 | 742.9
0.84 | 0.047204 | 163.26 | 613.1 | 743.5
0.85 | 0.04853 | 164.82 | 614.3 | 744.1
0.86 | 0.049954 | 166.18 | 615.4 | 744.3
0.87 | 0.051224 | 167.74 | 616.6 | 744.7
0.88 | 0.052755 | 169.24 | 617.5 | 745.2
0.89 | 0.054231 | 170.78 | 619 | 745.7
0.9 | 0.055884 | 172.17 | 619.9 | 746.1
0.91 | 0.05751 | 173.78 | 621 | 746.9
0.92 | 0.05902 | 175.33 | 622.2 | 746.9
0.93 | 0.0607 | 176.86 | 623.4 | 747.5
0.94 | 0.06221 | 178.41 | 624.5 | 747.5
0.95 | 0.06391 | 179.8 | 625.3 | 747.9
0.96 | 0.06534 | 181.43 | 626.2 | 747.9
0.97 | 0.06726 | 182.96 | 627.5 | 748.7
0.98 | 0.06878 | 184.45 | 628.7 | 748.9
0.99 | 0.07086 | 186.15 | 629.4 | 749.1
1 | 0.07247 | 187.54 | 630.9 | 749.1