## I-V Characteristic (mA-mm)
VDS (V) | VGS = -0.300 V | VGS = 0.100 V | VGS = 0.500 V | VGS = 0.900 V
0 | -4.7471e-05 | -0.5721 | -1.1195 | -5.166
0.01 | 0.0010073 | 8.005 | 15.935 | 13.394
0.02 | 0.0017911 | 16.007 | 33.354 | 31.903
0.03 | 0.0023826 | 23.547 | 50.068 | 50.251
0.04 | 0.0028426 | 30.363 | 67.26 | 68.59
0.05 | 0.003199 | 36.592 | 83.8 | 86.91
0.06 | 0.0034921 | 42.248 | 100.28 | 104.91
0.07 | 0.0037389 | 47.372 | 116.89 | 122.96
0.08 | 0.0039522 | 51.887 | 132.9 | 140.65
0.09 | 0.004166 | 55.936 | 149.25 | 158.58
0.1 | 0.0043245 | 59.2 | 164.85 | 176.02
0.11 | 0.0045018 | 62.45 | 180.58 | 193.45
0.12 | 0.0046725 | 65.26 | 195.95 | 210.58
0.13 | 0.0048091 | 67.7 | 210.96 | 227.49
0.14 | 0.0049927 | 69.93 | 225.81 | 244.61
0.15 | 0.0051641 | 71.85 | 240.45 | 260.99
0.16 | 0.0053372 | 73.59 | 254.5 | 277.27
0.17 | 0.0055225 | 75.12 | 268.35 | 293.42
0.18 | 0.005674 | 76.6 | 282.07 | 309.02
0.19 | 0.005863 | 77.88 | 295.19 | 325.06
0.2 | 0.006039 | 79.1 | 308.01 | 340.28
0.21 | 0.006218 | 80.21 | 320.46 | 355.3
0.22 | 0.006456 | 81.31 | 332.41 | 370.14
0.23 | 0.006646 | 82.48 | 344.32 | 384.92
0.24 | 0.006855 | 83.51 | 355.47 | 399.2
0.25 | 0.007055 | 84.81 | 366.3 | 413.13
0.26 | 0.007268 | 86.01 | 376.76 | 426.86
0.27 | 0.007477 | 87.27 | 386.83 | 440.37
0.28 | 0.007689 | 88.69 | 396.58 | 453.65
0.29 | 0.007932 | 89.86 | 405.82 | 466.35
0.3 | 0.008192 | 91.28 | 414.67 | 478.88
0.31 | 0.008425 | 92.56 | 423.31 | 491.21
0.32 | 0.008642 | 93.8 | 431.46 | 502.91
0.33 | 0.008898 | 95.11 | 439.36 | 514.89
0.34 | 0.009135 | 96.2 | 446.83 | 526.06
0.35 | 0.009429 | 97.51 | 453.97 | 536.93
0.36 | 0.00969 | 98.67 | 460.88 | 547.7
0.37 | 0.009958 | 99.92 | 467.42 | 557.95
0.38 | 0.010256 | 100.9 | 473.69 | 568.07
0.39 | 0.010495 | 102.17 | 479.69 | 577.6
0.4 | 0.010837 | 103.34 | 485.55 | 586.8
0.41 | 0.011134 | 104.46 | 491.12 | 596
0.42 | 0.011499 | 105.65 | 496.38 | 604.6
0.43 | 0.011766 | 106.67 | 501.57 | 613
0.44 | 0.012144 | 107.89 | 506.58 | 620.7
0.45 | 0.012509 | 109.17 | 511.38 | 628.5
0.46 | 0.012876 | 110.24 | 516.04 | 635.9
0.47 | 0.013274 | 111.54 | 520.57 | 642.9
0.48 | 0.013714 | 112.6 | 525.03 | 649.8
0.49 | 0.014184 | 113.92 | 529.26 | 656.1
0.5 | 0.014573 | 115.18 | 533.38 | 662.6
0.51 | 0.015078 | 116.41 | 537.32 | 668.1
0.52 | 0.01562 | 117.63 | 541.23 | 673.9
0.53 | 0.016222 | 119.03 | 544.99 | 678.8
0.54 | 0.016737 | 120.27 | 548.58 | 684.2
0.55 | 0.017482 | 121.68 | 552.16 | 688.8
0.56 | 0.018063 | 123.02 | 555.48 | 693.6
0.57 | 0.018739 | 124.21 | 558.82 | 697.8
0.58 | 0.019438 | 125.62 | 562.03 | 702
0.59 | 0.020183 | 127.11 | 565.1 | 705.7
0.6 | 0.021001 | 128.46 | 568.13 | 709.3
0.61 | 0.021747 | 130.01 | 570.8 | 712.5
0.62 | 0.022537 | 131.16 | 573.7 | 715.6
0.63 | 0.023308 | 132.78 | 576.2 | 718.5
0.64 | 0.024249 | 134.16 | 579 | 721.2
0.65 | 0.025047 | 135.52 | 581.4 | 723.7
0.66 | 0.026051 | 136.94 | 584 | 726.1
0.67 | 0.026964 | 138.34 | 586 | 728.3
0.68 | 0.027829 | 139.85 | 588.2 | 730.1
0.69 | 0.028875 | 141.22 | 590.6 | 731.9
0.7 | 0.02988 | 142.66 | 592.6 | 733.5
0.71 | 0.030925 | 143.97 | 594.3 | 735.1
0.72 | 0.031853 | 145.5 | 596.5 | 736.7
0.73 | 0.03295 | 146.91 | 598.4 | 737.9
0.74 | 0.034112 | 148.41 | 600.2 | 738.8
0.75 | 0.035284 | 149.85 | 601.9 | 740.2
0.76 | 0.036383 | 151.06 | 603.7 | 740.9
0.77 | 0.037538 | 152.64 | 604.7 | 741.9
0.78 | 0.038661 | 154.06 | 606.7 | 742.7
0.79 | 0.039822 | 155.49 | 607.9 | 743.5
0.8 | 0.041124 | 156.97 | 609.5 | 744.3
0.81 | 0.04244 | 158.33 | 610.8 | 745
0.82 | 0.043926 | 159.85 | 612.2 | 745.9
0.83 | 0.044991 | 161.32 | 613.6 | 746.3
0.84 | 0.046354 | 162.85 | 614.6 | 746.7
0.85 | 0.047694 | 164.21 | 616.3 | 747.5
0.86 | 0.049074 | 165.77 | 617.1 | 747.6
0.87 | 0.050529 | 167.26 | 618.3 | 748.3
0.88 | 0.051941 | 168.76 | 619.7 | 748.4
0.89 | 0.05355 | 170.36 | 620.7 | 748.9
0.9 | 0.054729 | 171.71 | 621.8 | 749.5
0.91 | 0.056472 | 173.36 | 622.6 | 749.7
0.92 | 0.05808 | 174.99 | 624.2 | 750.2
0.93 | 0.05954 | 176.4 | 624.9 | 750.5
0.94 | 0.06123 | 178.05 | 626.1 | 750.8
0.95 | 0.06281 | 179.42 | 627 | 751.1
0.96 | 0.06467 | 181.06 | 628.1 | 751.2
0.97 | 0.06627 | 182.63 | 629.3 | 751.5
0.98 | 0.06796 | 184.23 | 630.2 | 751.6
0.99 | 0.06962 | 185.73 | 631.6 | 752.3
1 | 0.07163 | 187.27 | 632.7 | 752.3