## I-V Characteristic (mA-mm)
VDS (V) | VGS = -0.300 V | VGS = 0.100 V | VGS = 0.500 V | VGS = 0.900 V
0 | -4.4616e-05 | -0.5564 | -1.1735 | -5.12
0.01 | 0.0009381 | 7.804 | 15.825 | 13.257
0.02 | 0.0016484 | 15.684 | 32.478 | 31.282
0.03 | 0.0021906 | 22.846 | 49.057 | 49.271
0.04 | 0.0026123 | 29.547 | 65.74 | 67.33
0.05 | 0.0029388 | 35.577 | 81.99 | 85.23
0.06 | 0.0032095 | 41.028 | 98.33 | 103.11
0.07 | 0.0034394 | 46.042 | 114.86 | 120.9
0.08 | 0.0036226 | 50.387 | 130.42 | 138.28
0.09 | 0.0038066 | 54.252 | 146.2 | 155.8
0.1 | 0.0039671 | 57.48 | 161.82 | 172.84
0.11 | 0.0041189 | 60.57 | 177.08 | 190.02
0.12 | 0.0042821 | 63.36 | 192.32 | 207.19
0.13 | 0.0044284 | 65.65 | 206.97 | 223.72
0.14 | 0.0045847 | 67.75 | 221.44 | 239.95
0.15 | 0.00473 | 69.62 | 235.72 | 256.36
0.16 | 0.0048852 | 71.21 | 249.42 | 272.29
0.17 | 0.0050401 | 72.77 | 263.29 | 288.28
0.18 | 0.0051802 | 73.9 | 276.28 | 303.57
0.19 | 0.0053651 | 75.34 | 289.19 | 319.1
0.2 | 0.005531 | 76.46 | 301.81 | 334.21
0.21 | 0.0056962 | 77.49 | 314.03 | 348.81
0.22 | 0.005825 | 78.65 | 325.67 | 363.44
0.23 | 0.006022 | 79.64 | 337.2 | 377.87
0.24 | 0.006215 | 80.69 | 348.17 | 391.64
0.25 | 0.006409 | 81.85 | 358.77 | 405.31
0.26 | 0.006596 | 83.04 | 369.01 | 418.96
0.27 | 0.006798 | 84.19 | 378.85 | 431.97
0.28 | 0.006994 | 85.45 | 388.31 | 444.75
0.29 | 0.007185 | 86.71 | 397.24 | 457.3
0.3 | 0.007406 | 88.09 | 405.83 | 469.45
0.31 | 0.007634 | 89.27 | 414.38 | 481.61
0.32 | 0.007887 | 90.4 | 422.21 | 493.04
0.33 | 0.008084 | 91.68 | 429.81 | 504.51
0.34 | 0.008324 | 92.89 | 437.08 | 515.49
0.35 | 0.008555 | 94.01 | 444.03 | 525.97
0.36 | 0.008788 | 95.23 | 450.76 | 536.59
0.37 | 0.009054 | 96.27 | 457.03 | 546.54
0.38 | 0.009302 | 97.45 | 463.15 | 556.28
0.39 | 0.009587 | 98.55 | 469.02 | 565.6
0.4 | 0.009828 | 99.64 | 474.73 | 574.8
0.41 | 0.010137 | 100.67 | 480.08 | 583.4
0.42 | 0.010417 | 101.84 | 485.27 | 592
0.43 | 0.010738 | 102.92 | 490.32 | 599.9
0.44 | 0.010998 | 104.12 | 495.29 | 607.6
0.45 | 0.011311 | 105.29 | 499.88 | 615.2
0.46 | 0.011676 | 106.29 | 504.45 | 622.6
0.47 | 0.011976 | 107.49 | 508.9 | 629.1
0.48 | 0.012408 | 108.72 | 513.22 | 635.7
0.49 | 0.012803 | 109.93 | 517.32 | 641.9
0.5 | 0.013239 | 111.24 | 521.31 | 647.9
0.51 | 0.013644 | 112.26 | 525.19 | 653.3
0.52 | 0.014145 | 113.56 | 529.1 | 659
0.53 | 0.014664 | 114.88 | 532.69 | 664.1
0.54 | 0.015217 | 116.13 | 536.2 | 669
0.55 | 0.015731 | 117.43 | 539.64 | 673.5
0.56 | 0.016324 | 118.71 | 543.06 | 677.7
0.57 | 0.016917 | 120.05 | 546.22 | 681.9
0.58 | 0.017465 | 121.38 | 549.32 | 685.6
0.59 | 0.018228 | 122.68 | 552.3 | 689.6
0.6 | 0.018869 | 123.96 | 555.35 | 693.2
0.61 | 0.019635 | 125.36 | 558.12 | 696.2
0.62 | 0.020281 | 126.79 | 560.88 | 699.2
0.63 | 0.021074 | 128.13 | 563.59 | 702.1
0.64 | 0.021863 | 129.55 | 566.08 | 704.8
0.65 | 0.022595 | 130.78 | 568.57 | 707.1
0.66 | 0.023331 | 132.28 | 570.7 | 709.3
0.67 | 0.024167 | 133.66 | 573.2 | 711.4
0.68 | 0.025101 | 134.98 | 575 | 713.3
0.69 | 0.025837 | 136.55 | 577.6 | 715.3
0.7 | 0.026802 | 137.71 | 579.6 | 716.9
0.71 | 0.027749 | 139.15 | 581.4 | 718.4
0.72 | 0.028611 | 140.59 | 583.4 | 719.6
0.73 | 0.029477 | 141.98 | 585.2 | 720.9
0.74 | 0.030547 | 143.39 | 587 | 722
0.75 | 0.031485 | 144.69 | 588.5 | 723.2
0.76 | 0.032473 | 146.12 | 590.4 | 724.5
0.77 | 0.033602 | 147.51 | 591.8 | 725.3
0.78 | 0.034628 | 148.93 | 593.6 | 726.1
0.79 | 0.035738 | 150.18 | 594.9 | 726.9
0.8 | 0.036572 | 151.6 | 596.2 | 727.9
0.81 | 0.037954 | 153.08 | 597.8 | 728.3
0.82 | 0.038915 | 154.47 | 599.2 | 728.7
0.83 | 0.040205 | 156.01 | 600.5 | 729.7
0.84 | 0.041363 | 157.31 | 601.6 | 729.9
0.85 | 0.042502 | 158.76 | 602.8 | 730.9
0.86 | 0.043771 | 160.19 | 604.1 | 731.3
0.87 | 0.044788 | 161.67 | 605.2 | 731.5
0.88 | 0.0463 | 163.17 | 606.6 | 732.1
0.89 | 0.047588 | 164.53 | 607.5 | 732.5
0.9 | 0.048981 | 165.97 | 608.6 | 732.9
0.91 | 0.050286 | 167.48 | 609.8 | 733.3
0.92 | 0.051273 | 168.96 | 611 | 733.7
0.93 | 0.053082 | 170.36 | 611.9 | 734.1
0.94 | 0.054438 | 171.92 | 613 | 734.3
0.95 | 0.055814 | 173.4 | 614 | 734.9
0.96 | 0.05733 | 174.85 | 615.1 | 734.9
0.97 | 0.0586 | 176.51 | 616.3 | 735.2
0.98 | 0.06004 | 177.79 | 617.4 | 735.5
0.99 | 0.06189 | 179.34 | 618.3 | 735.9
1 | 0.06337 | 180.86 | 619.5 | 736.3