## I-V Characteristic (mA-mm)
VDS (V) | VGS = -0.300 V | VGS = 0.100 V | VGS = 0.500 V | VGS = 0.900 V
0 | -3.2372e-05 | -0.5153 | -1.1313 | -5.176
0.01 | 0.0008706 | 7.832 | 15.871 | 13.201
0.02 | 0.0015341 | 15.682 | 33.057 | 31.769
0.03 | 0.0020298 | 22.946 | 49.653 | 49.771
0.04 | 0.0024193 | 29.647 | 66.58 | 68.15
0.05 | 0.0027215 | 35.716 | 83.02 | 86.14
0.06 | 0.0029708 | 41.202 | 99.45 | 103.94
0.07 | 0.003173 | 46.161 | 115.79 | 121.94
0.08 | 0.0033551 | 50.521 | 131.68 | 139.61
0.09 | 0.0035151 | 54.439 | 147.97 | 157.39
0.1 | 0.0036534 | 57.57 | 163.49 | 174.49
0.11 | 0.0038092 | 60.67 | 178.96 | 191.96
0.12 | 0.0039398 | 63.36 | 194.27 | 209.02
0.13 | 0.0040805 | 65.74 | 209.1 | 225.54
0.14 | 0.0042195 | 67.8 | 223.86 | 242.57
0.15 | 0.0043577 | 69.58 | 238.23 | 258.94
0.16 | 0.0045086 | 71.27 | 252.29 | 275.06
0.17 | 0.0046298 | 72.7 | 266.01 | 291.04
0.18 | 0.0047802 | 74.07 | 279.46 | 306.77
0.19 | 0.0049336 | 75.32 | 292.58 | 322.57
0.2 | 0.0050681 | 76.38 | 305.35 | 337.67
0.21 | 0.0052315 | 77.49 | 317.63 | 352.71
0.22 | 0.0053895 | 78.56 | 329.46 | 367.47
0.23 | 0.0055649 | 79.62 | 341.37 | 382.21
0.24 | 0.005691 | 80.71 | 352.36 | 396.22
0.25 | 0.005863 | 81.83 | 363.06 | 410.21
0.26 | 0.006042 | 82.96 | 373.51 | 423.85
0.27 | 0.006232 | 84.14 | 383.48 | 437.13
0.28 | 0.006391 | 85.47 | 393.13 | 450.52
0.29 | 0.006609 | 86.69 | 402.23 | 463.18
0.3 | 0.006807 | 88.01 | 411.09 | 475.54
0.31 | 0.007006 | 89.17 | 419.64 | 487.83
0.32 | 0.007197 | 90.44 | 427.67 | 499.53
0.33 | 0.007392 | 91.76 | 435.51 | 511.44
0.34 | 0.007609 | 92.82 | 442.92 | 522.48
0.35 | 0.007825 | 94.06 | 449.99 | 533.36
0.36 | 0.008055 | 95.21 | 456.85 | 544.09
0.37 | 0.008274 | 96.39 | 463.29 | 554.48
0.38 | 0.008488 | 97.55 | 469.54 | 564.36
0.39 | 0.008703 | 98.55 | 475.5 | 573.9
0.4 | 0.008981 | 99.82 | 481.28 | 583.4
0.41 | 0.009232 | 100.84 | 486.72 | 591.9
0.42 | 0.009513 | 102.06 | 492.05 | 600.8
0.43 | 0.009732 | 103.08 | 497.16 | 609
0.44 | 0.010025 | 104.26 | 502.13 | 617.2
0.45 | 0.010312 | 105.39 | 506.86 | 624.7
0.46 | 0.010605 | 106.53 | 511.51 | 632.3
0.47 | 0.010927 | 107.67 | 516 | 639.1
0.48 | 0.011279 | 108.77 | 520.37 | 645.4
0.49 | 0.011646 | 109.99 | 524.53 | 652.1
0.5 | 0.011973 | 111.24 | 528.7 | 658.2
0.51 | 0.012399 | 112.43 | 532.53 | 664
0.52 | 0.012839 | 113.84 | 536.45 | 669.7
0.53 | 0.013307 | 114.94 | 540.09 | 674.6
0.54 | 0.013777 | 116.25 | 543.74 | 680
0.55 | 0.014284 | 117.51 | 547.26 | 684.4
0.56 | 0.014748 | 118.84 | 550.58 | 689.1
0.57 | 0.015247 | 120.19 | 553.83 | 693.2
0.58 | 0.015908 | 121.46 | 557 | 697.2
0.59 | 0.016468 | 122.82 | 560.05 | 700.9
0.6 | 0.017089 | 124.2 | 563.09 | 704.4
0.61 | 0.017647 | 125.57 | 565.83 | 707.8
0.62 | 0.018307 | 126.83 | 568.68 | 710.9
0.63 | 0.018963 | 128.26 | 571.1 | 713.9
0.64 | 0.019609 | 129.69 | 573.7 | 716.4
0.65 | 0.020342 | 131 | 575.9 | 718.8
0.66 | 0.02111 | 132.56 | 578.6 | 721.3
0.67 | 0.021902 | 133.74 | 580.8 | 723.2
0.68 | 0.022532 | 135.2 | 583 | 725.3
0.69 | 0.023423 | 136.61 | 585.3 | 727.1
0.7 | 0.024133 | 138.03 | 587.6 | 728.3
0.71 | 0.0251 | 139.39 | 589.2 | 729.9
0.72 | 0.025866 | 140.78 | 591 | 731.5
0.73 | 0.026779 | 142.12 | 593 | 732.5
0.74 | 0.027646 | 143.51 | 594.6 | 733.8
0.75 | 0.028504 | 144.95 | 596.2 | 734.7
0.76 | 0.029324 | 146.21 | 598.2 | 735.6
0.77 | 0.030316 | 147.73 | 599.6 | 736.7
0.78 | 0.031319 | 149.05 | 601.1 | 737.7
0.79 | 0.032112 | 150.5 | 602.6 | 738.3
0.8 | 0.033251 | 152 | 603.8 | 738.7
0.81 | 0.03416 | 153.18 | 605.2 | 739.5
0.82 | 0.035331 | 154.87 | 606.6 | 740.2
0.83 | 0.036165 | 156.26 | 608 | 740.9
0.84 | 0.037359 | 157.65 | 609.2 | 741.3
0.85 | 0.03836 | 159.23 | 610.4 | 741.5
0.86 | 0.039528 | 160.43 | 611.4 | 742
0.87 | 0.040667 | 162.14 | 613 | 742.5
0.88 | 0.041866 | 163.56 | 613.9 | 743.1
0.89 | 0.043062 | 165.08 | 615 | 743.1
0.9 | 0.044028 | 166.46 | 616.3 | 743.7
0.91 | 0.045412 | 167.97 | 617.1 | 743.9
0.92 | 0.046754 | 169.52 | 618.5 | 744.3
0.93 | 0.048029 | 171 | 619.4 | 744.4
0.94 | 0.049202 | 172.57 | 620.4 | 744.7
0.95 | 0.050613 | 173.91 | 621.6 | 745.1
0.96 | 0.051949 | 175.49 | 622.7 | 745.5
0.97 | 0.053061 | 177.05 | 623.6 | 745.7
0.98 | 0.054662 | 178.56 | 624.7 | 745.9
0.99 | 0.05601 | 180.24 | 625.9 | 746.3
1 | 0.05758 | 181.46 | 626.6 | 746.3