## I-V Characteristic (mA-mm)
VDS (V) | VGS = -0.300 V | VGS = 0.100 V | VGS = 0.500 V | VGS = 0.900 V
0 | -2.9603e-05 | -0.51422 | -1.1317 | -5.321
0.01 | 0.0008315 | 7.758 | 16.214 | 13.408
0.02 | 0.0014691 | 15.628 | 32.845 | 31.437
0.03 | 0.0019465 | 22.722 | 49.579 | 49.626
0.04 | 0.0023169 | 29.333 | 66.36 | 68
0.05 | 0.0026035 | 35.335 | 83.01 | 85.97
0.06 | 0.0028332 | 40.774 | 99.44 | 104.03
0.07 | 0.0030372 | 45.691 | 115.61 | 121.86
0.08 | 0.0032122 | 49.986 | 132 | 139.57
0.09 | 0.0033688 | 53.84 | 147.85 | 157.01
0.1 | 0.0035007 | 57.03 | 163.31 | 174.47
0.11 | 0.0036298 | 60.13 | 178.94 | 191.78
0.12 | 0.0037619 | 62.7 | 194.11 | 208.97
0.13 | 0.0038774 | 65.02 | 209.23 | 225.78
0.14 | 0.0040342 | 67.06 | 223.62 | 242.42
0.15 | 0.0041619 | 68.87 | 238.11 | 258.79
0.16 | 0.0042916 | 70.51 | 252.27 | 275.05
0.17 | 0.0044177 | 71.88 | 266.02 | 291.42
0.18 | 0.0045596 | 73.26 | 279.3 | 306.85
0.19 | 0.0047033 | 74.3 | 292.6 | 322.42
0.2 | 0.0048393 | 75.52 | 305.25 | 337.83
0.21 | 0.0049942 | 76.6 | 317.47 | 352.72
0.22 | 0.0051411 | 77.62 | 329.6 | 367.63
0.23 | 0.0052927 | 78.73 | 341.25 | 382.11
0.24 | 0.0054626 | 79.64 | 352.26 | 396.42
0.25 | 0.0056284 | 80.83 | 363.05 | 410.29
0.26 | 0.005715 | 82.02 | 373.38 | 423.98
0.27 | 0.005906 | 83.2 | 383.58 | 437.56
0.28 | 0.00609 | 84.49 | 392.98 | 450.62
0.29 | 0.006271 | 85.66 | 402.15 | 463.27
0.3 | 0.006464 | 86.99 | 411.17 | 475.77
0.31 | 0.006624 | 88.25 | 419.59 | 488.46
0.32 | 0.006863 | 89.46 | 427.62 | 500.01
0.33 | 0.007053 | 90.61 | 435.5 | 511.71
0.34 | 0.007273 | 91.82 | 442.95 | 523.03
0.35 | 0.007439 | 93.04 | 449.95 | 533.9
0.36 | 0.007655 | 94.16 | 456.83 | 544.8
0.37 | 0.007881 | 95.35 | 463.32 | 554.95
0.38 | 0.008074 | 96.31 | 469.57 | 564.91
0.39 | 0.008328 | 97.59 | 475.45 | 574.4
0.4 | 0.00857 | 98.65 | 481.2 | 583.8
0.41 | 0.008815 | 99.75 | 486.69 | 592.8
0.42 | 0.009026 | 100.97 | 492.01 | 601.4
0.43 | 0.009301 | 101.94 | 497.09 | 609.8
0.44 | 0.009568 | 103.18 | 502.04 | 618
0.45 | 0.009855 | 104.31 | 506.82 | 625.5
0.46 | 0.010134 | 105.37 | 511.41 | 632.9
0.47 | 0.01046 | 106.44 | 515.89 | 639.8
0.48 | 0.010759 | 107.67 | 520.23 | 646.7
0.49 | 0.011076 | 108.86 | 524.37 | 652.9
0.5 | 0.011469 | 110.05 | 528.46 | 659
0.51 | 0.01187 | 111.28 | 532.42 | 665
0.52 | 0.012266 | 112.42 | 536.24 | 670.9
0.53 | 0.012689 | 113.76 | 539.91 | 675.8
0.54 | 0.013126 | 115.01 | 543.55 | 681
0.55 | 0.013588 | 116.26 | 546.98 | 685.6
0.56 | 0.014108 | 117.63 | 550.41 | 690.2
0.57 | 0.01461 | 118.77 | 553.61 | 694.6
0.58 | 0.015123 | 120.22 | 556.77 | 698.6
0.59 | 0.015726 | 121.52 | 559.88 | 702.3
0.6 | 0.016203 | 122.82 | 562.81 | 705.9
0.61 | 0.016903 | 124.27 | 565.64 | 709.2
0.62 | 0.01749 | 125.5 | 568.4 | 712.2
0.63 | 0.018178 | 126.92 | 570.9 | 715.1
0.64 | 0.018756 | 128.31 | 573.5 | 717.7
0.65 | 0.019492 | 129.75 | 576 | 720.4
0.66 | 0.020161 | 130.98 | 578.2 | 722.5
0.67 | 0.020898 | 132.42 | 580.6 | 724.5
0.68 | 0.02161 | 133.82 | 583 | 726.3
0.69 | 0.022399 | 135.18 | 585 | 728.3
0.7 | 0.023191 | 136.66 | 587.2 | 729.9
0.71 | 0.023848 | 137.85 | 588.7 | 731.1
0.72 | 0.024712 | 139.32 | 590.8 | 732.9
0.73 | 0.025523 | 140.75 | 592.6 | 733.9
0.74 | 0.026485 | 142.08 | 594.5 | 735.1
0.75 | 0.027229 | 143.59 | 596.2 | 736.1
0.76 | 0.028126 | 144.84 | 597.8 | 736.7
0.77 | 0.028935 | 146.25 | 599.2 | 738.1
0.78 | 0.029825 | 147.66 | 600.8 | 738.7
0.79 | 0.030782 | 149.06 | 602.2 | 739.5
0.8 | 0.031695 | 150.4 | 603.6 | 740.3
0.81 | 0.032663 | 151.79 | 605.1 | 740.9
0.82 | 0.033616 | 153.28 | 606.3 | 741.5
0.83 | 0.034744 | 154.72 | 607.5 | 741.9
0.84 | 0.035785 | 156.14 | 608.8 | 742.5
0.85 | 0.036798 | 157.41 | 610 | 742.9
0.86 | 0.037705 | 159.03 | 611.1 | 743.1
0.87 | 0.039035 | 160.44 | 612.7 | 743.7
0.88 | 0.040095 | 161.94 | 613.6 | 743.9
0.89 | 0.041048 | 163.43 | 614.9 | 744.3
0.9 | 0.042328 | 164.71 | 615.8 | 744.7
0.91 | 0.043547 | 166.35 | 617 | 745.1
0.92 | 0.044768 | 167.81 | 618 | 745.2
0.93 | 0.045773 | 169.3 | 619.1 | 745.9
0.94 | 0.047131 | 170.77 | 619.9 | 745.9
0.95 | 0.048433 | 172.26 | 621.3 | 746.3
0.96 | 0.049808 | 173.78 | 622.3 | 746.4
0.97 | 0.050989 | 175.35 | 623.4 | 746.9
0.98 | 0.052333 | 176.84 | 624.2 | 747
0.99 | 0.053723 | 178.23 | 625.5 | 747.5
1 | 0.054881 | 179.92 | 626.2 | 747.5