## I-V Characteristic (mA-mm)
VDS (V) | VGS = -0.300 V | VGS = 0.100 V | VGS = 0.500 V | VGS = 0.900 V
0 | -3.3966e-05 | -0.5255 | -1.0565 | -5.2
0.01 | 0.0008256 | 7.779 | 15.905 | 13.021
0.02 | 0.001462 | 15.5 | 32.557 | 31.567
0.03 | 0.001939 | 22.775 | 49.46 | 49.445
0.04 | 0.0023083 | 29.353 | 66.04 | 67.86
0.05 | 0.0025801 | 35.336 | 82.78 | 85.57
0.06 | 0.0028203 | 40.775 | 98.88 | 103.51
0.07 | 0.0030128 | 45.664 | 115.24 | 121.39
0.08 | 0.0031788 | 49.982 | 131.3 | 138.65
0.09 | 0.0033319 | 53.824 | 147.01 | 156.59
0.1 | 0.0034711 | 57.05 | 162.68 | 173.73
0.11 | 0.0036144 | 60.09 | 178.23 | 190.88
0.12 | 0.0037365 | 62.77 | 193.32 | 207.92
0.13 | 0.0038692 | 65.03 | 208.09 | 224.63
0.14 | 0.0040005 | 67.1 | 222.9 | 241.31
0.15 | 0.0041231 | 68.88 | 237.23 | 257.66
0.16 | 0.0042737 | 70.53 | 251.16 | 273.8
0.17 | 0.0044027 | 71.97 | 264.78 | 289.74
0.18 | 0.0045409 | 73.26 | 278.03 | 305.5
0.19 | 0.0046786 | 74.5 | 291.42 | 320.96
0.2 | 0.0048256 | 75.48 | 303.84 | 336.28
0.21 | 0.0049634 | 76.62 | 316.11 | 351.15
0.22 | 0.0051058 | 77.7 | 328.07 | 365.68
0.23 | 0.0052688 | 78.69 | 339.56 | 380.56
0.24 | 0.0054297 | 79.77 | 350.71 | 394.53
0.25 | 0.0055704 | 80.82 | 361.44 | 408.3
0.26 | 0.005705 | 82.02 | 371.73 | 421.96
0.27 | 0.005903 | 83.22 | 381.66 | 435.21
0.28 | 0.00608 | 84.43 | 391.3 | 448.42
0.29 | 0.006268 | 85.63 | 400.4 | 460.86
0.3 | 0.006435 | 86.96 | 409.16 | 473.37
0.31 | 0.006628 | 88.17 | 417.64 | 485.61
0.32 | 0.006828 | 89.46 | 425.68 | 497.32
0.33 | 0.007024 | 90.72 | 433.52 | 508.9
0.34 | 0.007214 | 91.68 | 440.79 | 520.13
0.35 | 0.007414 | 92.9 | 447.8 | 530.94
0.36 | 0.007626 | 94.12 | 454.62 | 541.5
0.37 | 0.007814 | 95.23 | 461.04 | 551.85
0.38 | 0.008052 | 96.45 | 467.19 | 561.72
0.39 | 0.008258 | 97.43 | 473.02 | 571.2
0.4 | 0.008497 | 98.63 | 478.8 | 580.2
0.41 | 0.008706 | 99.75 | 484.22 | 589
0.42 | 0.008954 | 100.72 | 489.45 | 597.8
0.43 | 0.009205 | 102 | 494.41 | 606
0.44 | 0.009457 | 103.06 | 499.38 | 614
0.45 | 0.009753 | 104.14 | 504.07 | 621.5
0.46 | 0.010041 | 105.27 | 508.65 | 628.7
0.47 | 0.010334 | 106.45 | 512.99 | 635.9
0.48 | 0.010627 | 107.41 | 517.36 | 642.2
0.49 | 0.011015 | 108.73 | 521.48 | 648.7
0.5 | 0.011372 | 109.87 | 525.5 | 654.8
0.51 | 0.011731 | 111 | 529.37 | 660.6
0.52 | 0.01212 | 112.35 | 533.13 | 666.1
0.53 | 0.012513 | 113.4 | 536.87 | 671
0.54 | 0.012931 | 114.76 | 540.45 | 676
0.55 | 0.013364 | 116.03 | 543.8 | 680.8
0.56 | 0.013825 | 117.23 | 547.27 | 685.2
0.57 | 0.014368 | 118.63 | 550.45 | 689.8
0.58 | 0.014931 | 119.81 | 553.63 | 693.6
0.59 | 0.0154 | 121.14 | 556.64 | 697.2
0.6 | 0.015998 | 122.5 | 559.58 | 700.5
0.61 | 0.016578 | 123.83 | 562.45 | 704.1
0.62 | 0.017247 | 125.11 | 565.18 | 706.9
0.63 | 0.017823 | 126.48 | 567.82 | 710
0.64 | 0.018462 | 127.85 | 570.3 | 712.5
0.65 | 0.019071 | 129.21 | 572.7 | 715.2
0.66 | 0.019727 | 130.6 | 575 | 717.2
0.67 | 0.020428 | 131.81 | 577.4 | 719.3
0.68 | 0.021145 | 133.24 | 579.6 | 721.2
0.69 | 0.021978 | 134.65 | 581.8 | 723
0.7 | 0.022687 | 135.95 | 583.7 | 724.7
0.71 | 0.023467 | 137.43 | 586 | 725.9
0.72 | 0.024286 | 138.67 | 587.8 | 727.7
0.73 | 0.025007 | 140.11 | 589.4 | 728.7
0.74 | 0.025836 | 141.48 | 591.4 | 729.9
0.75 | 0.02663 | 142.84 | 593 | 731.3
0.76 | 0.027548 | 144.23 | 594.8 | 731.9
0.77 | 0.028223 | 145.56 | 596.2 | 732.7
0.78 | 0.029302 | 147 | 597.6 | 733.8
0.79 | 0.030199 | 148.42 | 599.4 | 734.5
0.8 | 0.031126 | 149.78 | 600.7 | 735.1
0.81 | 0.031983 | 151.04 | 601.9 | 735.7
0.82 | 0.032908 | 152.57 | 603.4 | 736.5
0.83 | 0.033969 | 154 | 604.6 | 737.3
0.84 | 0.034986 | 155.45 | 605.8 | 737.7
0.85 | 0.035946 | 156.97 | 607.1 | 738.1
0.86 | 0.036962 | 158.15 | 608.5 | 738.6
0.87 | 0.038125 | 159.71 | 609.4 | 738.8
0.88 | 0.039037 | 161.14 | 610.7 | 739.5
0.89 | 0.040223 | 162.59 | 612 | 739.7
0.9 | 0.041442 | 164.14 | 613.1 | 740.5
0.91 | 0.042582 | 165.51 | 614.1 | 740.7
0.92 | 0.043617 | 167.02 | 615.1 | 740.9
0.93 | 0.044868 | 168.5 | 616.4 | 741.3
0.94 | 0.045975 | 170.04 | 617.2 | 741.5
0.95 | 0.047231 | 171.36 | 618.4 | 741.7
0.96 | 0.048532 | 172.96 | 619.4 | 742.5
0.97 | 0.049786 | 174.43 | 620.4 | 742.5
0.98 | 0.051248 | 175.93 | 621.4 | 742.7
0.99 | 0.052369 | 177.48 | 622.6 | 743.1
1 | 0.053666 | 178.75 | 623.6 | 743.5