## I-V Characteristic (mA-mm)
VDS (V) | VGS = -0.300 V | VGS = 0.100 V | VGS = 0.500 V | VGS = 0.900 V
0 | -3.6111e-05 | -0.5725 | -1.0389 | -5.174
0.01 | 0.0008641 | 7.894 | 15.887 | 13.19
0.02 | 0.0015139 | 15.609 | 32.782 | 31.321
0.03 | 0.0020047 | 22.867 | 49.36 | 49.481
0.04 | 0.0023865 | 29.555 | 66.22 | 67.75
0.05 | 0.0026783 | 35.614 | 82.82 | 85.61
0.06 | 0.0029167 | 41.098 | 99.33 | 103.7
0.07 | 0.0031233 | 46.059 | 115.49 | 121.62
0.08 | 0.0032844 | 50.43 | 131.58 | 139.05
0.09 | 0.0034534 | 54.296 | 147.43 | 156.53
0.1 | 0.003604 | 57.55 | 162.83 | 174.01
0.11 | 0.0037389 | 60.63 | 178.71 | 191.58
0.12 | 0.0038796 | 63.32 | 193.81 | 208.26
0.13 | 0.0040236 | 65.65 | 208.58 | 225.01
0.14 | 0.004161 | 67.72 | 223.22 | 241.79
0.15 | 0.0042991 | 69.56 | 237.83 | 258
0.16 | 0.0044296 | 71.21 | 251.85 | 274.38
0.17 | 0.0045699 | 72.64 | 265.46 | 290.29
0.18 | 0.0046989 | 74.01 | 278.87 | 305.9
0.19 | 0.004862 | 75.23 | 292.08 | 321.54
0.2 | 0.0050056 | 76.4 | 304.82 | 336.92
0.21 | 0.0051783 | 77.41 | 317.04 | 351.9
0.22 | 0.0053216 | 78.45 | 329.12 | 366.53
0.23 | 0.005483 | 79.58 | 340.65 | 381.11
0.24 | 0.0056652 | 80.6 | 351.7 | 395.41
0.25 | 0.005737 | 81.8 | 362.76 | 409.38
0.26 | 0.005945 | 82.9 | 372.95 | 422.87
0.27 | 0.006141 | 84.1 | 382.96 | 436.42
0.28 | 0.006336 | 85.45 | 392.66 | 449.45
0.29 | 0.006511 | 86.64 | 401.95 | 462.01
0.3 | 0.006712 | 88.01 | 410.71 | 474.79
0.31 | 0.006902 | 89.25 | 419.28 | 487.02
0.32 | 0.007116 | 90.45 | 427.38 | 498.72
0.33 | 0.00732 | 91.68 | 435.22 | 510.41
0.34 | 0.007531 | 92.88 | 442.67 | 521.67
0.35 | 0.007741 | 94.08 | 449.77 | 532.74
0.36 | 0.007936 | 95.21 | 456.68 | 543.29
0.37 | 0.008174 | 96.45 | 463.23 | 553.54
0.38 | 0.008404 | 97.51 | 469.32 | 563.57
0.39 | 0.008662 | 98.67 | 475.32 | 573.1
0.4 | 0.008888 | 99.67 | 481.04 | 582.2
0.41 | 0.009148 | 100.86 | 486.64 | 591.4
0.42 | 0.009413 | 102 | 491.86 | 600.3
0.43 | 0.009688 | 103.11 | 496.91 | 608.6
0.44 | 0.00996 | 104.26 | 501.9 | 616.6
0.45 | 0.010226 | 105.37 | 506.76 | 624.3
0.46 | 0.010543 | 106.53 | 511.29 | 631.7
0.47 | 0.010835 | 107.77 | 515.76 | 638.7
0.48 | 0.0112 | 108.87 | 520.09 | 645.1
0.49 | 0.011552 | 110.09 | 524.34 | 651.8
0.5 | 0.011918 | 111.24 | 528.32 | 657.8
0.51 | 0.0123 | 112.48 | 532.28 | 663.7
0.52 | 0.012728 | 113.68 | 536.1 | 669.3
0.53 | 0.013148 | 115.03 | 539.84 | 674.4
0.54 | 0.013628 | 116.14 | 543.42 | 679.5
0.55 | 0.014136 | 117.51 | 546.87 | 684.3
0.56 | 0.014703 | 118.79 | 550.25 | 688.8
0.57 | 0.015218 | 120.09 | 553.6 | 693.1
0.58 | 0.015697 | 121.46 | 556.64 | 696.9
0.59 | 0.016327 | 122.64 | 559.73 | 700.8
0.6 | 0.016966 | 124.08 | 562.67 | 704.5
0.61 | 0.017553 | 125.42 | 565.52 | 708
0.62 | 0.018236 | 126.84 | 568.29 | 710.8
0.63 | 0.018858 | 128.21 | 570.9 | 713.9
0.64 | 0.019582 | 129.56 | 573.5 | 716.4
0.65 | 0.020263 | 130.94 | 575.8 | 718.8
0.66 | 0.020984 | 132.36 | 578.2 | 721.3
0.67 | 0.021767 | 133.7 | 580.5 | 723.3
0.68 | 0.022471 | 135.02 | 583 | 725.3
0.69 | 0.023316 | 136.51 | 584.8 | 726.7
0.7 | 0.023968 | 137.76 | 587 | 728.4
0.71 | 0.024913 | 139.18 | 588.7 | 729.9
0.72 | 0.025761 | 140.64 | 591 | 731.5
0.73 | 0.026589 | 141.82 | 592.8 | 732.4
0.74 | 0.027476 | 143.37 | 594.2 | 733.8
0.75 | 0.028385 | 144.74 | 596 | 734.9
0.76 | 0.029153 | 146.13 | 597.7 | 735.6
0.77 | 0.030225 | 147.61 | 599.2 | 736.7
0.78 | 0.031179 | 148.79 | 600.8 | 737.7
0.79 | 0.032085 | 150.42 | 602.2 | 738.3
0.8 | 0.033007 | 151.72 | 603.5 | 738.9
0.81 | 0.034048 | 153.16 | 605.1 | 739.7
0.82 | 0.035119 | 154.6 | 606.2 | 740.2
0.83 | 0.036243 | 155.95 | 607.5 | 741.1
0.84 | 0.037222 | 157.41 | 608.6 | 741.1
0.85 | 0.038329 | 158.84 | 610.1 | 741.7
0.86 | 0.03948 | 160.36 | 611 | 742.1
0.87 | 0.040401 | 161.66 | 612.3 | 742.5
0.88 | 0.041837 | 163.17 | 613.5 | 743.1
0.89 | 0.042899 | 164.69 | 614.3 | 743.4
0.9 | 0.044277 | 166.13 | 615.9 | 743.7
0.91 | 0.045318 | 167.69 | 616.6 | 744.1
0.92 | 0.046543 | 168.94 | 617.9 | 744.2
0.93 | 0.047796 | 170.56 | 619.1 | 744.7
0.94 | 0.048973 | 172.08 | 620 | 744.7
0.95 | 0.050377 | 173.55 | 621.1 | 745.1
0.96 | 0.051942 | 175.07 | 622.3 | 745.7
0.97 | 0.053293 | 176.55 | 623.1 | 745.7
0.98 | 0.054409 | 178.17 | 624.2 | 745.8
0.99 | 0.055924 | 179.58 | 625.2 | 746.3
1 | 0.05714 | 181.02 | 626.3 | 746.5