## I-V Characteristic (mA-mm)
VDS (V) | VGS = -0.300 V | VGS = 0.100 V | VGS = 0.500 V | VGS = 0.900 V
0 | -3.9642e-05 | -0.5306 | -1.0491 | -5.225
0.01 | 0.0008648 | 7.878 | 16.035 | 13.305
0.02 | 0.0015337 | 15.654 | 32.744 | 31.364
0.03 | 0.0020346 | 22.969 | 49.469 | 49.543
0.04 | 0.0024237 | 29.647 | 66.3 | 67.74
0.05 | 0.0027295 | 35.737 | 82.77 | 85.75
0.06 | 0.0029744 | 41.244 | 99.04 | 103.57
0.07 | 0.00318 | 46.214 | 115.41 | 121.38
0.08 | 0.0033568 | 50.617 | 131.65 | 139.28
0.09 | 0.0035043 | 54.54 | 147.33 | 156.56
0.1 | 0.0036596 | 57.64 | 162.93 | 173.81
0.11 | 0.0038027 | 60.77 | 178.52 | 191.24
0.12 | 0.0039448 | 63.51 | 193.6 | 208.09
0.13 | 0.0040796 | 65.86 | 208.67 | 225.26
0.14 | 0.0042135 | 67.9 | 223.22 | 241.5
0.15 | 0.0043533 | 69.87 | 237.66 | 258.1
0.16 | 0.0044822 | 71.47 | 251.72 | 274.32
0.17 | 0.004618 | 72.96 | 265.27 | 290.04
0.18 | 0.0047625 | 74.28 | 278.82 | 305.97
0.19 | 0.0048995 | 75.42 | 291.96 | 321.58
0.2 | 0.0050603 | 76.62 | 304.53 | 336.7
0.21 | 0.0052282 | 77.72 | 316.94 | 351.61
0.22 | 0.0054017 | 78.77 | 328.99 | 366.58
0.23 | 0.0055352 | 79.86 | 340.51 | 381.13
0.24 | 0.0056972 | 80.85 | 351.69 | 395.21
0.25 | 0.005789 | 82.02 | 362.52 | 409.17
0.26 | 0.005993 | 83.14 | 372.98 | 422.87
0.27 | 0.006183 | 84.36 | 382.98 | 436.48
0.28 | 0.006376 | 85.63 | 392.63 | 449.35
0.29 | 0.00657 | 86.93 | 401.81 | 462.18
0.3 | 0.006736 | 88.22 | 410.64 | 474.65
0.31 | 0.006954 | 89.53 | 419.2 | 486.82
0.32 | 0.007141 | 90.66 | 427.36 | 498.83
0.33 | 0.007382 | 91.84 | 435.2 | 510.48
0.34 | 0.007563 | 93.12 | 442.55 | 521.68
0.35 | 0.007787 | 94.28 | 449.74 | 532.57
0.36 | 0.007995 | 95.39 | 456.6 | 543.4
0.37 | 0.008216 | 96.67 | 463.18 | 553.73
0.38 | 0.008465 | 97.57 | 469.36 | 563.72
0.39 | 0.008678 | 98.8 | 475.26 | 573.4
0.4 | 0.008942 | 99.96 | 481.13 | 582.3
0.41 | 0.009159 | 101.08 | 486.65 | 591.7
0.42 | 0.009427 | 102.16 | 491.99 | 600.4
0.43 | 0.009666 | 103.31 | 497.08 | 608.6
0.44 | 0.009963 | 104.35 | 502.12 | 616.6
0.45 | 0.010245 | 105.55 | 506.9 | 624.4
0.46 | 0.010527 | 106.63 | 511.51 | 631.9
0.47 | 0.010834 | 107.73 | 515.92 | 638.7
0.48 | 0.011129 | 109.01 | 520.34 | 645.4
0.49 | 0.01149 | 110.11 | 524.54 | 652.1
0.5 | 0.011878 | 111.34 | 528.68 | 658.1
0.51 | 0.012296 | 112.64 | 532.54 | 664.2
0.52 | 0.012674 | 113.68 | 536.41 | 669.7
0.53 | 0.013161 | 115.09 | 540.16 | 675
0.54 | 0.01359 | 116.29 | 543.76 | 680.2
0.55 | 0.014096 | 117.62 | 547.17 | 684.5
0.56 | 0.014617 | 118.91 | 550.6 | 689.2
0.57 | 0.015132 | 120.2 | 553.85 | 693.8
0.58 | 0.015645 | 121.54 | 557.07 | 697.8
0.59 | 0.016192 | 122.89 | 560.15 | 701.6
0.6 | 0.016899 | 124.26 | 563.04 | 705
0.61 | 0.017449 | 125.55 | 565.93 | 708.4
0.62 | 0.018177 | 126.85 | 568.7 | 711.6
0.63 | 0.018695 | 128.29 | 571.1 | 714.4
0.64 | 0.019452 | 129.71 | 573.9 | 717.2
0.65 | 0.020149 | 131.04 | 575.9 | 719.6
0.66 | 0.020921 | 132.33 | 578.6 | 721.9
0.67 | 0.021574 | 133.77 | 581.2 | 724
0.68 | 0.022321 | 135.2 | 583 | 726.1
0.69 | 0.023074 | 136.6 | 585.4 | 727.5
0.7 | 0.023896 | 137.99 | 587.6 | 729.5
0.71 | 0.024638 | 139.32 | 589.4 | 730.9
0.72 | 0.02544 | 140.78 | 591 | 732.2
0.73 | 0.026395 | 142.08 | 593 | 733.5
0.74 | 0.027119 | 143.55 | 594.9 | 734.9
0.75 | 0.027994 | 144.89 | 596.5 | 735.7
0.76 | 0.028957 | 146.29 | 597.8 | 736.7
0.77 | 0.029896 | 147.65 | 599.6 | 737.5
0.78 | 0.030784 | 149.01 | 601.2 | 738.5
0.79 | 0.031762 | 150.49 | 602.6 | 739.1
0.8 | 0.03277 | 151.76 | 604.2 | 739.9
0.81 | 0.033539 | 153.23 | 605.4 | 740.7
0.82 | 0.034716 | 154.72 | 606.7 | 741.1
0.83 | 0.035748 | 156.07 | 607.9 | 741.5
0.84 | 0.036827 | 157.67 | 609.5 | 742
0.85 | 0.037898 | 158.89 | 610.6 | 742.7
0.86 | 0.038933 | 160.47 | 611.8 | 743.1
0.87 | 0.04003 | 161.98 | 613.1 | 743.7
0.88 | 0.041093 | 163.37 | 613.9 | 743.9
0.89 | 0.042296 | 164.85 | 615.3 | 744.3
0.9 | 0.043507 | 166.26 | 616.4 | 744.7
0.91 | 0.044758 | 167.79 | 617.4 | 744.7
0.92 | 0.045777 | 169.32 | 618.4 | 745.2
0.93 | 0.047216 | 170.8 | 619.7 | 745.5
0.94 | 0.048519 | 172.24 | 620.6 | 745.9
0.95 | 0.049733 | 173.77 | 621.5 | 746.1
0.96 | 0.051006 | 175.29 | 622.9 | 746.3
0.97 | 0.052401 | 176.78 | 623.8 | 746.7
0.98 | 0.053685 | 178.38 | 624.7 | 747.3
0.99 | 0.054794 | 179.64 | 626.1 | 747.3
1 | 0.056579 | 181.26 | 626.8 | 747.3