## I-V Characteristic (mA-mm)
VDS (V) | VGS = -0.300 V | VGS = 0.100 V | VGS = 0.500 V | VGS = 0.900 V
0 | -3.1052e-05 | -0.5991 | -0.9547 | -5.103
0.01 | 0.0008537 | 7.896 | 15.971 | 13.226
0.02 | 0.0015145 | 15.608 | 32.789 | 31.45
0.03 | 0.0020063 | 22.863 | 49.572 | 49.635
0.04 | 0.0023871 | 29.555 | 66.38 | 67.99
0.05 | 0.0026824 | 35.611 | 82.85 | 85.97
0.06 | 0.0029293 | 41.081 | 99.43 | 103.9
0.07 | 0.0031177 | 46.038 | 115.79 | 121.98
0.08 | 0.0032998 | 50.394 | 131.8 | 139.61
0.09 | 0.0034591 | 54.268 | 147.57 | 156.97
0.1 | 0.0036 | 57.5 | 163.28 | 174.33
0.11 | 0.0037411 | 60.56 | 179.12 | 192.04
0.12 | 0.0038771 | 63.22 | 194.05 | 208.81
0.13 | 0.0040105 | 65.54 | 208.98 | 225.61
0.14 | 0.0041305 | 67.59 | 223.68 | 242.33
0.15 | 0.0042698 | 69.41 | 238.05 | 258.71
0.16 | 0.0044056 | 71.03 | 252.17 | 275.16
0.17 | 0.0045334 | 72.44 | 265.82 | 290.99
0.18 | 0.0046829 | 73.81 | 279.17 | 306.69
0.19 | 0.0048239 | 75.04 | 292.22 | 322.37
0.2 | 0.0049761 | 76.12 | 305.05 | 337.51
0.21 | 0.005124 | 77.08 | 317.4 | 352.72
0.22 | 0.0052788 | 78.26 | 329.27 | 367.37
0.23 | 0.0054389 | 79.25 | 340.84 | 381.8
0.24 | 0.0055861 | 80.27 | 352.05 | 396.15
0.25 | 0.005695 | 81.49 | 362.92 | 410.24
0.26 | 0.005878 | 82.47 | 373.09 | 423.66
0.27 | 0.006081 | 83.78 | 383.18 | 437.16
0.28 | 0.006243 | 84.97 | 392.81 | 450.24
0.29 | 0.006459 | 86.23 | 401.87 | 463
0.3 | 0.006635 | 87.57 | 410.75 | 475.55
0.31 | 0.006847 | 88.73 | 419.28 | 487.82
0.32 | 0.007015 | 89.99 | 427.34 | 499.6
0.33 | 0.007228 | 91.13 | 435.13 | 511.29
0.34 | 0.007435 | 92.37 | 442.51 | 522.37
0.35 | 0.007615 | 93.44 | 449.64 | 533.48
0.36 | 0.007844 | 94.69 | 456.43 | 544.04
0.37 | 0.008059 | 95.79 | 462.85 | 554.31
0.38 | 0.008291 | 96.97 | 469.11 | 564.25
0.39 | 0.008493 | 98.03 | 475.08 | 573.9
0.4 | 0.008753 | 99.07 | 480.85 | 583
0.41 | 0.009007 | 100.22 | 486.32 | 592.4
0.42 | 0.009264 | 101.3 | 491.61 | 600.8
0.43 | 0.009518 | 102.48 | 496.81 | 608.9
0.44 | 0.009784 | 103.7 | 501.75 | 617.2
0.45 | 0.010049 | 104.66 | 506.51 | 624.9
0.46 | 0.010315 | 105.87 | 511.07 | 632.1
0.47 | 0.010665 | 106.99 | 515.67 | 639
0.48 | 0.010995 | 108.23 | 520.01 | 645.9
0.49 | 0.0113 | 109.35 | 524.19 | 652.1
0.5 | 0.011644 | 110.54 | 528.25 | 658.3
0.51 | 0.012088 | 111.76 | 532.19 | 664.3
0.52 | 0.012491 | 113.05 | 536.06 | 669.7
0.53 | 0.012948 | 114.29 | 539.75 | 674.9
0.54 | 0.013371 | 115.43 | 543.31 | 680
0.55 | 0.013863 | 116.75 | 546.8 | 685
0.56 | 0.014384 | 118.09 | 550.22 | 689.6
0.57 | 0.01482 | 119.4 | 553.48 | 693.6
0.58 | 0.01542 | 120.81 | 556.55 | 697.8
0.59 | 0.015989 | 121.91 | 559.64 | 701.4
0.6 | 0.016613 | 123.41 | 562.65 | 705.3
0.61 | 0.017144 | 124.73 | 565.49 | 708.5
0.62 | 0.017756 | 126.13 | 568.29 | 711.7
0.63 | 0.018429 | 127.49 | 570.7 | 714.4
0.64 | 0.019128 | 128.82 | 573.4 | 717.2
0.65 | 0.019776 | 130.23 | 575.6 | 719.4
0.66 | 0.020508 | 131.61 | 578.2 | 721.9
0.67 | 0.021208 | 133.02 | 580.5 | 724
0.68 | 0.021856 | 134.28 | 582.8 | 725.8
0.69 | 0.022709 | 135.71 | 584.8 | 727.3
0.7 | 0.023471 | 137.07 | 586.6 | 729.1
0.71 | 0.024282 | 138.44 | 588.8 | 730.9
0.72 | 0.025106 | 139.92 | 590.6 | 731.9
0.73 | 0.025907 | 141.1 | 592.4 | 733.3
0.74 | 0.026748 | 142.61 | 594.2 | 734.5
0.75 | 0.027611 | 144.05 | 595.8 | 735.3
0.76 | 0.028514 | 145.38 | 597.6 | 736.3
0.77 | 0.02937 | 146.84 | 599 | 737.7
0.78 | 0.030284 | 148.07 | 600.6 | 738.3
0.79 | 0.031132 | 149.57 | 601.8 | 738.8
0.8 | 0.032297 | 150.98 | 603.5 | 739.7
0.81 | 0.033154 | 152.34 | 604.7 | 740.5
0.82 | 0.034131 | 153.76 | 606.3 | 740.9
0.83 | 0.035126 | 155.16 | 607.6 | 741.5
0.84 | 0.036215 | 156.67 | 608.6 | 741.9
0.85 | 0.03724 | 158.03 | 609.8 | 742.5
0.86 | 0.038276 | 159.49 | 611 | 742.7
0.87 | 0.039416 | 160.81 | 612.2 | 743.4
0.88 | 0.040528 | 162.37 | 613.4 | 743.5
0.89 | 0.041706 | 163.85 | 614.3 | 744.2
0.9 | 0.042839 | 165.25 | 615.6 | 744.4
0.91 | 0.044043 | 166.86 | 616.6 | 744.7
0.92 | 0.045211 | 168.26 | 618.1 | 745.1
0.93 | 0.046401 | 169.73 | 618.8 | 745.5
0.94 | 0.047665 | 171.31 | 619.8 | 745.5
0.95 | 0.048894 | 172.72 | 621.1 | 745.9
0.96 | 0.050223 | 174.29 | 622.2 | 746.3
0.97 | 0.051431 | 175.79 | 623.4 | 746.4
0.98 | 0.052797 | 177.31 | 624.3 | 746.9
0.99 | 0.054289 | 178.8 | 625.3 | 747.1
1 | 0.055869 | 180.32 | 626.1 | 747.5