## I-V Characteristic (mA-mm)
VDS (V) | VGS = -0.300 V | VGS = 0.100 V | VGS = 0.500 V | VGS = 0.900 V
0 | -3.9706e-05 | -0.5723 | -1.1899 | -5.055
0.01 | 0.00094 | 7.84 | 15.937 | 13.368
0.02 | 0.0016645 | 15.869 | 32.794 | 31.595
0.03 | 0.0022089 | 23.115 | 49.477 | 49.694
0.04 | 0.0026269 | 29.859 | 66.42 | 67.92
0.05 | 0.0029512 | 36.018 | 82.79 | 85.82
0.06 | 0.0032359 | 41.585 | 99.18 | 103.72
0.07 | 0.0034572 | 46.626 | 115.86 | 121.94
0.08 | 0.0036547 | 51.009 | 131.69 | 139.4
0.09 | 0.0038296 | 54.946 | 147.49 | 156.83
0.1 | 0.0039896 | 58.19 | 163.27 | 174.23
0.11 | 0.0041533 | 61.34 | 178.84 | 191.69
0.12 | 0.0043113 | 64.12 | 194.17 | 208.78
0.13 | 0.0044691 | 66.46 | 208.92 | 225.44
0.14 | 0.0046187 | 68.6 | 223.63 | 242.05
0.15 | 0.0047686 | 70.52 | 238.07 | 258.5
0.16 | 0.0049195 | 72.17 | 251.91 | 274.49
0.17 | 0.0050613 | 73.63 | 265.92 | 290.84
0.18 | 0.0052432 | 74.92 | 279.2 | 306.37
0.19 | 0.0053948 | 76.28 | 292.25 | 321.81
0.2 | 0.0055705 | 77.4 | 304.96 | 337.15
0.21 | 0.005689 | 78.55 | 317.45 | 352.12
0.22 | 0.005901 | 79.7 | 329.3 | 366.8
0.23 | 0.006092 | 80.63 | 340.87 | 381.29
0.24 | 0.006256 | 81.82 | 352.1 | 395.5
0.25 | 0.006465 | 82.92 | 362.85 | 409.44
0.26 | 0.006664 | 84.11 | 373.28 | 423.07
0.27 | 0.006881 | 85.37 | 383.32 | 436.41
0.28 | 0.007071 | 86.55 | 392.92 | 449.51
0.29 | 0.007265 | 87.94 | 402.08 | 462.12
0.3 | 0.00749 | 89.19 | 410.86 | 474.49
0.31 | 0.007704 | 90.45 | 419.55 | 487.06
0.32 | 0.007921 | 91.62 | 427.54 | 498.71
0.33 | 0.008162 | 92.92 | 435.31 | 510.16
0.34 | 0.008396 | 94.16 | 442.79 | 521.43
0.35 | 0.008608 | 95.35 | 449.92 | 532.29
0.36 | 0.008862 | 96.55 | 456.8 | 543.14
0.37 | 0.009119 | 97.59 | 463.23 | 553.21
0.38 | 0.009405 | 98.83 | 469.48 | 563.18
0.39 | 0.009636 | 99.94 | 475.5 | 572.7
0.4 | 0.00992 | 101.02 | 481.33 | 581.9
0.41 | 0.01021 | 102.24 | 486.83 | 591
0.42 | 0.01046 | 103.3 | 492.2 | 599.9
0.43 | 0.010775 | 104.54 | 497.36 | 608.1
0.44 | 0.011079 | 105.65 | 502.35 | 616.3
0.45 | 0.011402 | 106.85 | 507.09 | 623.8
0.46 | 0.01174 | 107.89 | 511.78 | 630.8
0.47 | 0.012109 | 109.13 | 516.34 | 638
0.48 | 0.012486 | 110.28 | 520.75 | 644.9
0.49 | 0.012922 | 111.52 | 525.03 | 651
0.5 | 0.013328 | 112.8 | 529.06 | 657.3
0.51 | 0.013797 | 113.92 | 533.08 | 662.9
0.52 | 0.014255 | 115.31 | 536.97 | 668.6
0.53 | 0.01468 | 116.61 | 540.71 | 674
0.54 | 0.015262 | 117.91 | 544.26 | 679
0.55 | 0.015829 | 119.23 | 547.76 | 683.8
0.56 | 0.016466 | 120.5 | 551.2 | 688.2
0.57 | 0.017019 | 121.9 | 554.49 | 692.6
0.58 | 0.017638 | 123.29 | 557.67 | 696.4
0.59 | 0.018327 | 124.62 | 560.71 | 700.2
0.6 | 0.018994 | 126.05 | 563.77 | 703.7
0.61 | 0.019743 | 127.39 | 566.68 | 707.4
0.62 | 0.020391 | 128.86 | 569.4 | 710.5
0.63 | 0.021166 | 130.25 | 572 | 713.2
0.64 | 0.021854 | 131.68 | 574.8 | 716
0.65 | 0.022727 | 132.97 | 577 | 718.6
0.66 | 0.023617 | 134.48 | 579.6 | 721.3
0.67 | 0.0245 | 135.91 | 581.8 | 722.9
0.68 | 0.025233 | 137.35 | 584 | 725.1
0.69 | 0.026184 | 138.79 | 586 | 726.7
0.7 | 0.0271 | 140.07 | 588.2 | 728.3
0.71 | 0.027856 | 141.54 | 590.2 | 729.9
0.72 | 0.02883 | 142.94 | 592.2 | 731.5
0.73 | 0.029967 | 144.42 | 594 | 732.9
0.74 | 0.030884 | 145.87 | 595.8 | 734.1
0.75 | 0.031749 | 147.13 | 597.6 | 735.1
0.76 | 0.032918 | 148.66 | 599.4 | 736.3
0.77 | 0.033925 | 150.07 | 600.7 | 737.3
0.78 | 0.034989 | 151.52 | 602 | 738.1
0.79 | 0.035914 | 152.85 | 603.7 | 738.7
0.8 | 0.037154 | 154.28 | 605.1 | 739.4
0.81 | 0.038327 | 155.8 | 606.7 | 739.9
0.82 | 0.03922 | 157.13 | 607.8 | 740.9
0.83 | 0.040569 | 158.73 | 609.2 | 741.1
0.84 | 0.041784 | 160.05 | 610.6 | 741.8
0.85 | 0.043108 | 161.58 | 611.8 | 742.5
0.86 | 0.044182 | 163.11 | 613.1 | 742.7
0.87 | 0.045596 | 164.57 | 614 | 743.4
0.88 | 0.046575 | 166.18 | 615.2 | 744.1
0.89 | 0.048156 | 167.47 | 616.2 | 744.1
0.9 | 0.049475 | 169.01 | 617.5 | 744.3
0.91 | 0.050927 | 170.56 | 618.6 | 744.7
0.92 | 0.052198 | 172.05 | 619.6 | 745.1
0.93 | 0.053384 | 173.6 | 620.7 | 745.7
0.94 | 0.055135 | 175.07 | 621.5 | 745.9
0.95 | 0.056518 | 176.63 | 622.8 | 746.1
0.96 | 0.05812 | 178.15 | 623.8 | 746.3
0.97 | 0.0595 | 179.7 | 625 | 746.6
0.98 | 0.06094 | 181.06 | 625.9 | 747.1
0.99 | 0.06278 | 182.74 | 626.9 | 747.3
1 | 0.06435 | 184.29 | 628.1 | 747.4