## I-V Characteristic (mA-mm)
VDS (V) | VGS = -0.300 V | VGS = 0.100 V | VGS = 0.500 V | VGS = 0.900 V
0 | -4.3806e-05 | -0.5239 | -1.0411 | -5.158
0.01 | 0.0009376 | 7.936 | 15.895 | 13.222
0.02 | 0.0016677 | 15.765 | 32.518 | 31.256
0.03 | 0.0022162 | 23.039 | 49.593 | 49.645
0.04 | 0.0026329 | 29.92 | 66.06 | 67.59
0.05 | 0.0029598 | 35.985 | 82.86 | 85.93
0.06 | 0.0032307 | 41.516 | 99.13 | 103.47
0.07 | 0.00346 | 46.552 | 115.3 | 121.36
0.08 | 0.0036701 | 50.991 | 131.32 | 139.01
0.09 | 0.0038302 | 54.932 | 147.09 | 156.29
0.1 | 0.0039971 | 58.12 | 162.9 | 173.67
0.11 | 0.0041556 | 61.25 | 178.19 | 191
0.12 | 0.0042955 | 64.03 | 193.48 | 207.93
0.13 | 0.0044616 | 66.42 | 208.41 | 224.6
0.14 | 0.0046051 | 68.55 | 222.81 | 241.39
0.15 | 0.0047744 | 70.44 | 237.4 | 257.75
0.16 | 0.0049181 | 72.13 | 251.41 | 273.91
0.17 | 0.0050774 | 73.65 | 265.02 | 289.68
0.18 | 0.0052407 | 75 | 278.3 | 305.29
0.19 | 0.0054012 | 76.28 | 291.69 | 321.22
0.2 | 0.0055824 | 77.41 | 304.25 | 336.12
0.21 | 0.00572 | 78.56 | 316.43 | 351.03
0.22 | 0.005907 | 79.61 | 328.44 | 365.8
0.23 | 0.006078 | 80.73 | 340 | 380.12
0.24 | 0.006282 | 81.82 | 351.23 | 394.4
0.25 | 0.006473 | 82.84 | 361.89 | 408.17
0.26 | 0.006669 | 84.1 | 372.34 | 421.79
0.27 | 0.006862 | 85.37 | 382.35 | 435.04
0.28 | 0.007084 | 86.57 | 391.74 | 448.19
0.29 | 0.007286 | 87.93 | 401.12 | 460.94
0.3 | 0.007498 | 89.08 | 409.9 | 473.3
0.31 | 0.007714 | 90.46 | 418.34 | 485.39
0.32 | 0.007948 | 91.68 | 426.42 | 497.27
0.33 | 0.008187 | 92.9 | 434.37 | 508.98
0.34 | 0.008388 | 94.12 | 441.77 | 520.04
0.35 | 0.008635 | 95.27 | 448.75 | 530.77
0.36 | 0.008878 | 96.39 | 455.63 | 541.56
0.37 | 0.009153 | 97.51 | 462.15 | 551.68
0.38 | 0.009365 | 98.69 | 468.41 | 561.69
0.39 | 0.009645 | 99.75 | 474.29 | 570.9
0.4 | 0.009906 | 100.92 | 480.08 | 580.8
0.41 | 0.010172 | 102.18 | 485.6 | 589.4
0.42 | 0.01045 | 103.18 | 490.96 | 597.8
0.43 | 0.010741 | 104.39 | 496.05 | 606.2
0.44 | 0.011071 | 105.41 | 501.06 | 614.2
0.45 | 0.011369 | 106.61 | 505.87 | 622
0.46 | 0.011726 | 107.77 | 510.55 | 629.1
0.47 | 0.012087 | 108.93 | 515.02 | 636.1
0.48 | 0.012497 | 110.17 | 519.37 | 642.7
0.49 | 0.01287 | 111.32 | 523.62 | 649.3
0.5 | 0.013304 | 112.46 | 527.71 | 655.4
0.51 | 0.013739 | 113.78 | 531.69 | 661.3
0.52 | 0.014147 | 115.02 | 535.48 | 666.7
0.53 | 0.014674 | 116.21 | 539.18 | 672.2
0.54 | 0.015229 | 117.61 | 542.84 | 677.2
0.55 | 0.01575 | 118.85 | 546.29 | 681.8
0.56 | 0.016302 | 120.25 | 549.72 | 686.6
0.57 | 0.016938 | 121.59 | 552.9 | 690.7
0.58 | 0.01762 | 122.8 | 556.14 | 694.8
0.59 | 0.018215 | 124.24 | 559.2 | 698.4
0.6 | 0.018866 | 125.67 | 562.16 | 702.1
0.61 | 0.019539 | 126.99 | 565.04 | 705.4
0.62 | 0.020285 | 128.45 | 567.8 | 708.7
0.63 | 0.020923 | 129.71 | 570.3 | 711.3
0.64 | 0.021847 | 131.16 | 572.9 | 714
0.65 | 0.022583 | 132.56 | 575.4 | 716.6
0.66 | 0.023478 | 133.93 | 577.8 | 718.8
0.67 | 0.024184 | 135.32 | 580.2 | 721
0.68 | 0.025071 | 136.71 | 582.2 | 723.2
0.69 | 0.025886 | 138.13 | 584.4 | 724.9
0.7 | 0.026758 | 139.52 | 586.6 | 726.5
0.71 | 0.027654 | 140.93 | 588.2 | 728.1
0.72 | 0.028586 | 142.18 | 590.6 | 729.2
0.73 | 0.029584 | 143.66 | 591.9 | 730.7
0.74 | 0.030405 | 145.11 | 593.8 | 731.9
0.75 | 0.031476 | 146.45 | 595.8 | 732.7
0.76 | 0.032505 | 147.96 | 597.4 | 733.9
0.77 | 0.033647 | 149.21 | 599 | 734.9
0.78 | 0.034635 | 150.72 | 600.3 | 735.6
0.79 | 0.035582 | 152.08 | 601.5 | 736.7
0.8 | 0.036626 | 153.61 | 603.5 | 737.3
0.81 | 0.037732 | 154.96 | 604.6 | 738.1
0.82 | 0.038983 | 156.33 | 605.9 | 738.7
0.83 | 0.040078 | 157.87 | 607.4 | 739.1
0.84 | 0.041341 | 159.31 | 608.4 | 739.9
0.85 | 0.042356 | 160.83 | 609.9 | 740.2
0.86 | 0.043735 | 162.1 | 610.8 | 740.7
0.87 | 0.045011 | 163.63 | 612 | 741.1
0.88 | 0.046303 | 165.14 | 613.4 | 741.5
0.89 | 0.047474 | 166.54 | 614.7 | 741.9
0.9 | 0.048736 | 168.17 | 615.5 | 742.3
0.91 | 0.050132 | 169.5 | 616.7 | 742.7
0.92 | 0.051517 | 171.09 | 617.5 | 743.1
0.93 | 0.05291 | 172.6 | 618.8 | 743.4
0.94 | 0.05423 | 174.07 | 620 | 743.9
0.95 | 0.055882 | 175.71 | 621.1 | 744.3
0.96 | 0.05726 | 177.13 | 622 | 744.3
0.97 | 0.0591 | 178.7 | 623.1 | 744.7
0.98 | 0.06041 | 180.26 | 624.2 | 744.8
0.99 | 0.06178 | 181.82 | 624.9 | 745.4
1 | 0.06318 | 183.24 | 626.1 | 745.2