## I-V Characteristic (mA-mm)
VDS (V) | VGS = -0.300 V | VGS = 0.100 V | VGS = 0.500 V | VGS = 0.900 V
0 | -5.2011e-05 | -0.5363 | -1.0286 | -5.093
0.01 | 0.0010369 | 8.008 | 15.944 | 13.374
0.02 | 0.0018378 | 15.873 | 32.66 | 31.422
0.03 | 0.0024372 | 23.361 | 49.389 | 49.547
0.04 | 0.0029054 | 30.206 | 66.1 | 67.7
0.05 | 0.0032716 | 36.391 | 82.58 | 85.61
0.06 | 0.0035725 | 42.033 | 98.87 | 103.43
0.07 | 0.0038293 | 47.198 | 115.12 | 121.12
0.08 | 0.00405 | 51.718 | 131.24 | 138.91
0.09 | 0.0042449 | 55.749 | 147.09 | 156.25
0.1 | 0.0044362 | 59.05 | 162.57 | 173.4
0.11 | 0.0045984 | 62.29 | 178.07 | 190.66
0.12 | 0.0047852 | 65.06 | 193.22 | 207.57
0.13 | 0.0049559 | 67.63 | 208.3 | 224.6
0.14 | 0.0051187 | 69.7 | 222.66 | 240.79
0.15 | 0.0052941 | 71.74 | 237.1 | 257.22
0.16 | 0.0054742 | 73.41 | 251.21 | 273.44
0.17 | 0.0056569 | 74.9 | 264.65 | 288.96
0.18 | 0.00576 | 76.36 | 278.1 | 304.81
0.19 | 0.00597 | 77.54 | 291.28 | 320.27
0.2 | 0.006176 | 78.86 | 303.87 | 335.45
0.21 | 0.006393 | 79.99 | 316.09 | 350.26
0.22 | 0.006581 | 81.07 | 328.1 | 365.02
0.23 | 0.006795 | 82.28 | 339.75 | 379.49
0.24 | 0.007018 | 83.27 | 350.78 | 393.42
0.25 | 0.007231 | 84.54 | 361.48 | 407.18
0.26 | 0.007429 | 85.71 | 371.93 | 420.85
0.27 | 0.007677 | 87.01 | 381.96 | 434.21
0.28 | 0.00791 | 88.33 | 391.47 | 447.05
0.29 | 0.00811 | 89.69 | 400.69 | 459.71
0.3 | 0.008384 | 90.94 | 409.49 | 472.09
0.31 | 0.008645 | 92.22 | 417.92 | 484.05
0.32 | 0.008905 | 93.48 | 426.06 | 495.88
0.33 | 0.009162 | 94.69 | 433.96 | 507.38
0.34 | 0.00944 | 95.99 | 441.28 | 518.52
0.35 | 0.009685 | 97.19 | 448.33 | 529.3
0.36 | 0.009915 | 98.27 | 455.19 | 539.84
0.37 | 0.010226 | 99.52 | 461.71 | 550.08
0.38 | 0.010476 | 100.58 | 467.97 | 559.96
0.39 | 0.010797 | 101.78 | 473.82 | 569.38
0.4 | 0.011091 | 102.92 | 479.64 | 578.3
0.41 | 0.011447 | 104.1 | 485.17 | 587.6
0.42 | 0.011733 | 105.25 | 490.49 | 596
0.43 | 0.012124 | 106.35 | 495.61 | 604.2
0.44 | 0.01243 | 107.49 | 500.59 | 612.2
0.45 | 0.012794 | 108.62 | 505.44 | 619.6
0.46 | 0.013212 | 109.86 | 510.01 | 627.1
0.47 | 0.013603 | 111 | 514.52 | 633.7
0.48 | 0.014059 | 112.2 | 518.89 | 640.5
0.49 | 0.014498 | 113.4 | 523.11 | 646.9
0.5 | 0.015011 | 114.64 | 527.23 | 652.6
0.51 | 0.015444 | 115.95 | 531.12 | 658.9
0.52 | 0.016016 | 117.15 | 535 | 664.2
0.53 | 0.016606 | 118.48 | 538.72 | 669.5
0.54 | 0.017155 | 119.84 | 542.32 | 674.4
0.55 | 0.017782 | 121.1 | 545.74 | 679.1
0.56 | 0.018482 | 122.54 | 549.17 | 683.8
0.57 | 0.019163 | 123.82 | 552.44 | 687.7
0.58 | 0.019783 | 125.18 | 555.63 | 692
0.59 | 0.020577 | 126.57 | 558.68 | 695.6
0.6 | 0.021394 | 128.01 | 561.61 | 699.3
0.61 | 0.022196 | 129.27 | 564.51 | 702.4
0.62 | 0.022986 | 130.76 | 567.38 | 705.7
0.63 | 0.023889 | 132.16 | 569.99 | 708.5
0.64 | 0.024755 | 133.56 | 572.3 | 711.2
0.65 | 0.025614 | 135 | 574.8 | 713.6
0.66 | 0.02656 | 136.27 | 577.6 | 716
0.67 | 0.027522 | 137.85 | 579.6 | 718.1
0.68 | 0.028494 | 139.23 | 581.8 | 720.1
0.69 | 0.02931 | 140.67 | 584 | 722
0.7 | 0.030497 | 142.16 | 586 | 723.6
0.71 | 0.031489 | 143.36 | 588.2 | 725.3
0.72 | 0.032595 | 144.99 | 589.8 | 726.6
0.73 | 0.033605 | 146.27 | 591.7 | 727.9
0.74 | 0.03478 | 147.73 | 593.6 | 729
0.75 | 0.035807 | 149.07 | 595.1 | 730.3
0.76 | 0.037027 | 150.5 | 596.8 | 731.5
0.77 | 0.038248 | 152.02 | 598.3 | 732.2
0.78 | 0.039554 | 153.36 | 600.3 | 733.1
0.79 | 0.0406 | 154.85 | 601.4 | 734.1
0.8 | 0.041846 | 156.18 | 603.1 | 734.9
0.81 | 0.043232 | 157.65 | 604.2 | 735.4
0.82 | 0.044562 | 159.16 | 605.6 | 736.3
0.83 | 0.045909 | 160.58 | 607.1 | 736.7
0.84 | 0.047101 | 162.2 | 608.3 | 737.3
0.85 | 0.048597 | 163.49 | 609.5 | 737.9
0.86 | 0.050059 | 165.09 | 610.7 | 738.3
0.87 | 0.051416 | 166.58 | 611.8 | 738.7
0.88 | 0.052921 | 167.97 | 613 | 739.3
0.89 | 0.054332 | 169.6 | 614 | 739.7
0.9 | 0.056126 | 171 | 615 | 739.9
0.91 | 0.05736 | 172.62 | 616.2 | 740.5
0.92 | 0.0592 | 174.11 | 617.4 | 740.7
0.93 | 0.06057 | 175.63 | 618.6 | 741.1
0.94 | 0.06233 | 177.09 | 619.6 | 741.2
0.95 | 0.06399 | 178.69 | 620.4 | 741.8
0.96 | 0.06579 | 180.22 | 621.8 | 742
0.97 | 0.06707 | 181.83 | 622.6 | 742.3
0.98 | 0.06943 | 183.42 | 623.8 | 742.7
0.99 | 0.07091 | 184.66 | 625.2 | 742.9
1 | 0.07261 | 186.33 | 625.9 | 743.2