## I-V Characteristic (mA-mm)
VDS (V) | VGS = -0.300 V | VGS = 0.100 V | VGS = 0.500 V | VGS = 0.900 V
0 | -4.5446e-05 | -0.5675 | -1.1001 | -5.192
0.01 | 0.0009696 | 7.984 | 16.184 | 13.568
0.02 | 0.0017231 | 15.951 | 32.862 | 31.644
0.03 | 0.0022905 | 23.258 | 49.658 | 49.79
0.04 | 0.0027272 | 30.082 | 66.46 | 68.24
0.05 | 0.0030661 | 36.243 | 83.03 | 86.21
0.06 | 0.0033486 | 41.811 | 99.57 | 104.1
0.07 | 0.0035723 | 46.938 | 115.96 | 122.02
0.08 | 0.0037801 | 51.408 | 132.16 | 139.9
0.09 | 0.0039659 | 55.378 | 147.97 | 157.11
0.1 | 0.0041407 | 58.64 | 163.67 | 174.59
0.11 | 0.0043202 | 61.79 | 179.26 | 191.99
0.12 | 0.0044789 | 64.59 | 194.34 | 209.11
0.13 | 0.0046468 | 67.09 | 209.58 | 225.82
0.14 | 0.0047899 | 69.15 | 224.09 | 242.57
0.15 | 0.0049495 | 71.09 | 238.49 | 259.08
0.16 | 0.0051159 | 72.77 | 252.67 | 275.16
0.17 | 0.0052529 | 74.29 | 266.42 | 291.42
0.18 | 0.0054437 | 75.71 | 279.82 | 307.06
0.19 | 0.0056232 | 76.94 | 293.01 | 322.58
0.2 | 0.005747 | 78.17 | 305.73 | 337.85
0.21 | 0.005918 | 79.29 | 318.08 | 352.71
0.22 | 0.006131 | 80.34 | 330.09 | 367.69
0.23 | 0.006322 | 81.45 | 341.78 | 381.98
0.24 | 0.006517 | 82.56 | 352.96 | 396.28
0.25 | 0.006721 | 83.68 | 363.65 | 410.26
0.26 | 0.006926 | 84.95 | 374.03 | 423.68
0.27 | 0.007154 | 86.21 | 384.25 | 437.27
0.28 | 0.007327 | 87.41 | 393.75 | 450.3
0.29 | 0.007582 | 88.82 | 402.86 | 462.94
0.3 | 0.007799 | 90.12 | 411.85 | 475.32
0.31 | 0.008053 | 91.44 | 420.36 | 487.82
0.32 | 0.008247 | 92.62 | 428.46 | 499.52
0.33 | 0.008491 | 93.86 | 436.27 | 511.1
0.34 | 0.008745 | 95.04 | 443.76 | 522.31
0.35 | 0.008966 | 96.23 | 450.88 | 533.2
0.36 | 0.009223 | 97.45 | 457.75 | 544.06
0.37 | 0.009507 | 98.52 | 464.22 | 554.13
0.38 | 0.009777 | 99.71 | 470.57 | 564.05
0.39 | 0.010001 | 100.9 | 476.53 | 573.6
0.4 | 0.010345 | 101.98 | 482.3 | 583
0.41 | 0.010611 | 103.18 | 487.76 | 591.8
0.42 | 0.010938 | 104.24 | 493.26 | 600.3
0.43 | 0.011238 | 105.41 | 498.34 | 609
0.44 | 0.011567 | 106.55 | 503.37 | 617
0.45 | 0.011907 | 107.73 | 508.18 | 624.5
0.46 | 0.012251 | 108.94 | 512.86 | 631.6
0.47 | 0.012652 | 110.07 | 517.4 | 638.9
0.48 | 0.013057 | 111.28 | 521.82 | 645.4
0.49 | 0.013495 | 112.53 | 525.98 | 652.1
0.5 | 0.013906 | 113.69 | 530.15 | 658.2
0.51 | 0.014349 | 114.92 | 534.14 | 663.9
0.52 | 0.014867 | 116.27 | 538.04 | 669.7
0.53 | 0.015423 | 117.55 | 541.72 | 674.8
0.54 | 0.015998 | 118.8 | 545.38 | 679.8
0.55 | 0.016597 | 120.16 | 548.82 | 684.4
0.56 | 0.017174 | 121.43 | 552.27 | 689.1
0.57 | 0.017769 | 122.8 | 555.54 | 693.3
0.58 | 0.01846 | 124.28 | 558.76 | 697.2
0.59 | 0.019181 | 125.59 | 561.9 | 701.2
0.6 | 0.019929 | 127.05 | 564.84 | 704.8
0.61 | 0.020559 | 128.21 | 567.74 | 708
0.62 | 0.021438 | 129.73 | 570.3 | 711.2
0.63 | 0.022186 | 131.14 | 572.8 | 714.2
0.64 | 0.023009 | 132.55 | 575.5 | 716.5
0.65 | 0.023815 | 133.98 | 578 | 719.4
0.66 | 0.024687 | 135.36 | 580.8 | 721.7
0.67 | 0.025653 | 136.72 | 582.6 | 723.8
0.68 | 0.026392 | 138.26 | 585 | 725.8
0.69 | 0.02744 | 139.56 | 587.2 | 727.5
0.7 | 0.028445 | 140.88 | 589.4 | 729.1
0.71 | 0.029401 | 142.34 | 591.1 | 730.7
0.72 | 0.030262 | 143.77 | 593.3 | 732.2
0.73 | 0.031356 | 145.23 | 595 | 733.5
0.74 | 0.032303 | 146.75 | 597 | 734.7
0.75 | 0.033241 | 147.96 | 598.3 | 735.7
0.76 | 0.034382 | 149.44 | 600.3 | 736.7
0.77 | 0.035402 | 150.86 | 601.5 | 737.7
0.78 | 0.036687 | 152.38 | 603.2 | 738.6
0.79 | 0.037691 | 153.8 | 604.6 | 739.5
0.8 | 0.038984 | 155.12 | 606.3 | 740.2
0.81 | 0.040152 | 156.65 | 607.6 | 741.1
0.82 | 0.041374 | 158.07 | 609 | 741.5
0.83 | 0.042515 | 159.57 | 610.3 | 742.1
0.84 | 0.043815 | 160.96 | 611.6 | 742.7
0.85 | 0.045053 | 162.51 | 612.8 | 743.1
0.86 | 0.046345 | 163.95 | 613.8 | 743.5
0.87 | 0.047694 | 165.4 | 615.2 | 744.3
0.88 | 0.04921 | 167.05 | 616.3 | 744.6
0.89 | 0.05052 | 168.26 | 617.4 | 744.7
0.9 | 0.051813 | 169.92 | 618.6 | 745.1
0.91 | 0.05327 | 171.46 | 619.6 | 745.5
0.92 | 0.0547 | 172.96 | 620.7 | 745.9
0.93 | 0.056447 | 174.55 | 621.8 | 746.3
0.94 | 0.05794 | 175.93 | 623 | 746.7
0.95 | 0.05936 | 177.65 | 623.9 | 746.7
0.96 | 0.06102 | 179.12 | 624.9 | 747.3
0.97 | 0.06223 | 180.63 | 626.1 | 747.5
0.98 | 0.06403 | 182.14 | 627.1 | 747.7
0.99 | 0.06601 | 183.67 | 628.1 | 748
1 | 0.06732 | 185.25 | 629.3 | 748.2