## I-V Characteristic (mA-mm)
VDS (V) | VGS = -0.300 V | VGS = 0.100 V | VGS = 0.500 V | VGS = 0.900 V
0 | -4.7438e-05 | -0.5363 | -1.0642 | -5.068
0.01 | 0.0009498 | 7.912 | 15.939 | 13.277
0.02 | 0.0016883 | 15.788 | 32.791 | 31.779
0.03 | 0.0022427 | 23.062 | 49.595 | 49.842
0.04 | 0.0026765 | 29.936 | 66.28 | 68.11
0.05 | 0.003011 | 36.031 | 83.06 | 86.02
0.06 | 0.0032888 | 41.585 | 99.2 | 104.02
0.07 | 0.0035187 | 46.65 | 115.61 | 121.78
0.08 | 0.003714 | 51.128 | 131.74 | 139.44
0.09 | 0.0039079 | 55.059 | 147.65 | 157.25
0.1 | 0.0040746 | 58.3 | 163.23 | 174.33
0.11 | 0.0042426 | 61.43 | 178.9 | 191.58
0.12 | 0.0043896 | 64.21 | 194 | 208.73
0.13 | 0.0045474 | 66.7 | 208.9 | 225.39
0.14 | 0.0047067 | 68.81 | 223.76 | 242.17
0.15 | 0.0048483 | 70.69 | 238.21 | 258.5
0.16 | 0.005025 | 72.44 | 252.03 | 274.78
0.17 | 0.0051747 | 73.89 | 265.77 | 290.67
0.18 | 0.0053472 | 75.25 | 279.1 | 306.34
0.19 | 0.0055176 | 76.62 | 292.49 | 322.04
0.2 | 0.0056964 | 77.69 | 304.97 | 337.22
0.21 | 0.005817 | 78.88 | 317.31 | 352.09
0.22 | 0.006006 | 79.95 | 329.38 | 366.84
0.23 | 0.00621 | 81.07 | 340.85 | 381.65
0.24 | 0.006424 | 82.26 | 352.06 | 395.53
0.25 | 0.006631 | 83.35 | 362.9 | 409.42
0.26 | 0.006819 | 84.56 | 373.17 | 423.14
0.27 | 0.007039 | 85.87 | 383.17 | 436.36
0.28 | 0.007251 | 87.09 | 392.86 | 449.58
0.29 | 0.007493 | 88.37 | 402.03 | 462.26
0.3 | 0.007706 | 89.7 | 410.77 | 474.65
0.31 | 0.007927 | 90.98 | 419.29 | 486.85
0.32 | 0.00816 | 92.24 | 427.37 | 498.53
0.33 | 0.008403 | 93.52 | 435.29 | 510.32
0.34 | 0.008627 | 94.61 | 442.6 | 521.46
0.35 | 0.008886 | 95.89 | 449.7 | 532.25
0.36 | 0.009161 | 97.03 | 456.56 | 542.87
0.37 | 0.009375 | 98.23 | 463.05 | 553.26
0.38 | 0.009682 | 99.44 | 469.21 | 563.17
0.39 | 0.009928 | 100.5 | 475.19 | 572.7
0.4 | 0.010235 | 101.62 | 481 | 581.8
0.41 | 0.010513 | 102.83 | 486.55 | 590.9
0.42 | 0.010786 | 103.9 | 491.8 | 599.4
0.43 | 0.011129 | 105.11 | 496.95 | 607.8
0.44 | 0.011461 | 106.19 | 501.97 | 615.8
0.45 | 0.011798 | 107.41 | 506.82 | 623.4
0.46 | 0.012158 | 108.57 | 511.42 | 630.5
0.47 | 0.012548 | 109.77 | 515.87 | 637.7
0.48 | 0.012895 | 110.83 | 520.32 | 644.4
0.49 | 0.013338 | 112.18 | 524.59 | 651
0.5 | 0.013774 | 113.4 | 528.63 | 656.9
0.51 | 0.014229 | 114.6 | 532.62 | 662.8
0.52 | 0.014711 | 115.99 | 536.47 | 668.1
0.53 | 0.015238 | 117.11 | 540.21 | 673.7
0.54 | 0.015811 | 118.49 | 543.82 | 678.6
0.55 | 0.016309 | 119.79 | 547.34 | 683.4
0.56 | 0.016992 | 121.18 | 550.71 | 687.6
0.57 | 0.017635 | 122.58 | 554.02 | 692
0.58 | 0.018325 | 123.83 | 557.2 | 696
0.59 | 0.018921 | 125.3 | 560.28 | 699.8
0.6 | 0.019703 | 126.65 | 563.23 | 703.3
0.61 | 0.020381 | 128.11 | 566.11 | 706.4
0.62 | 0.021202 | 129.36 | 568.91 | 709.6
0.63 | 0.021928 | 130.79 | 571.5 | 712.8
0.64 | 0.022731 | 132.22 | 574.2 | 715.3
0.65 | 0.023539 | 133.68 | 576.6 | 717.8
0.66 | 0.024337 | 135.12 | 578.8 | 720.3
0.67 | 0.025313 | 136.35 | 581.6 | 722.1
0.68 | 0.026226 | 137.91 | 583.4 | 724.5
0.69 | 0.027122 | 139.28 | 585.6 | 725.9
0.7 | 0.028059 | 140.71 | 587.8 | 727.7
0.71 | 0.02903 | 142.18 | 589.8 | 729.1
0.72 | 0.029935 | 143.47 | 591.7 | 730.9
0.73 | 0.030844 | 145.02 | 593.6 | 731.9
0.74 | 0.032081 | 146.36 | 595.1 | 733.1
0.75 | 0.033082 | 147.83 | 597 | 734.5
0.76 | 0.034068 | 149.17 | 598.6 | 735.1
0.77 | 0.035091 | 150.58 | 600.2 | 736.1
0.78 | 0.036281 | 152.02 | 601.5 | 736.9
0.79 | 0.037463 | 153.49 | 603 | 738.1
0.8 | 0.038653 | 154.95 | 604.6 | 738.6
0.81 | 0.039725 | 156.23 | 605.8 | 739.1
0.82 | 0.041014 | 157.79 | 607.1 | 739.9
0.83 | 0.042138 | 159.21 | 608.6 | 740.7
0.84 | 0.043253 | 160.66 | 610 | 740.9
0.85 | 0.044728 | 162.23 | 611 | 741.5
0.86 | 0.045998 | 163.53 | 612.2 | 742.1
0.87 | 0.047484 | 165.13 | 613.5 | 742.5
0.88 | 0.048714 | 166.63 | 614.7 | 743.1
0.89 | 0.05003 | 168.1 | 615.9 | 743.4
0.9 | 0.051388 | 169.62 | 616.8 | 743.8
0.91 | 0.052863 | 171.04 | 617.8 | 744.1
0.92 | 0.054273 | 172.6 | 619.2 | 744.3
0.93 | 0.055877 | 174.19 | 620.3 | 744.7
0.94 | 0.05694 | 175.63 | 621.4 | 745.1
0.95 | 0.05886 | 177.1 | 622.4 | 745.2
0.96 | 0.06029 | 178.75 | 623.4 | 745.9
0.97 | 0.06177 | 180.26 | 624.5 | 746.1
0.98 | 0.06344 | 181.8 | 625.5 | 746.3
0.99 | 0.06496 | 183.42 | 626.5 | 746.4
1 | 0.06687 | 184.75 | 627.7 | 746.7