## I-V Characteristic (mA-mm)
VDS (V) | VGS = -0.300 V | VGS = 0.100 V | VGS = 0.500 V | VGS = 0.900 V
0 | -3.9528e-05 | -0.5337 | -1.1767 | -5.157
0.01 | 0.000908 | 7.804 | 15.761 | 13.352
0.02 | 0.0016148 | 15.516 | 32.275 | 31.098
0.03 | 0.0021456 | 22.767 | 48.752 | 49.026
0.04 | 0.002556 | 29.443 | 65.2 | 67.06
0.05 | 0.002864 | 35.416 | 81.66 | 84.83
0.06 | 0.003133 | 40.902 | 97.8 | 102.58
0.07 | 0.0033434 | 45.9 | 113.88 | 120.08
0.08 | 0.0035279 | 50.248 | 129.73 | 137.65
0.09 | 0.0037068 | 54.14 | 145.42 | 154.84
0.1 | 0.0038652 | 57.35 | 160.72 | 171.96
0.11 | 0.0040079 | 60.49 | 176.02 | 189.02
0.12 | 0.0041499 | 63.19 | 191.26 | 205.69
0.13 | 0.0043094 | 65.54 | 205.79 | 222.5
0.14 | 0.0044598 | 67.63 | 220 | 238.71
0.15 | 0.0045862 | 69.52 | 234.38 | 254.83
0.16 | 0.0047491 | 71.17 | 248.01 | 270.85
0.17 | 0.0048923 | 72.61 | 261.59 | 286.78
0.18 | 0.0050635 | 73.89 | 274.65 | 302.02
0.19 | 0.0052199 | 75.2 | 287.62 | 317.35
0.2 | 0.0053817 | 76.32 | 300.09 | 332.41
0.21 | 0.0055448 | 77.41 | 312.06 | 347.01
0.22 | 0.0056956 | 78.57 | 323.94 | 361.63
0.23 | 0.005838 | 79.57 | 335.33 | 375.85
0.24 | 0.006036 | 80.63 | 346.08 | 389.73
0.25 | 0.00622 | 81.72 | 356.71 | 403.3
0.26 | 0.006405 | 82.94 | 366.99 | 416.55
0.27 | 0.006615 | 84.03 | 376.7 | 429.95
0.28 | 0.006819 | 85.33 | 386.05 | 442.51
0.29 | 0.007034 | 86.58 | 395.2 | 455.01
0.3 | 0.007234 | 87.81 | 403.74 | 467.3
0.31 | 0.007453 | 89.1 | 412.16 | 479.32
0.32 | 0.007664 | 90.24 | 420.09 | 490.77
0.33 | 0.007852 | 91.54 | 427.68 | 502.19
0.34 | 0.00808 | 92.69 | 435 | 513.17
0.35 | 0.008306 | 93.8 | 441.82 | 523.77
0.36 | 0.00855 | 95.07 | 448.59 | 534.27
0.37 | 0.008762 | 96.03 | 454.96 | 544.19
0.38 | 0.009049 | 97.23 | 461.06 | 553.94
0.39 | 0.009288 | 98.37 | 466.82 | 563.33
0.4 | 0.009544 | 99.53 | 472.5 | 572.1
0.41 | 0.009814 | 100.56 | 478.03 | 581.2
0.42 | 0.010097 | 101.64 | 483.21 | 589.4
0.43 | 0.010391 | 102.71 | 488.28 | 597.8
0.44 | 0.010638 | 103.9 | 493.14 | 605.5
0.45 | 0.011006 | 105.03 | 497.93 | 613.1
0.46 | 0.011322 | 106.05 | 502.51 | 619.9
0.47 | 0.011701 | 107.31 | 506.91 | 626.7
0.48 | 0.01204 | 108.49 | 511.23 | 633.3
0.49 | 0.012401 | 109.65 | 515.44 | 639.7
0.5 | 0.012787 | 110.88 | 519.44 | 645.9
0.51 | 0.013196 | 111.94 | 523.37 | 651.6
0.52 | 0.01368 | 113.25 | 527.2 | 657.1
0.53 | 0.014146 | 114.57 | 530.92 | 662
0.54 | 0.014671 | 115.79 | 534.53 | 667
0.55 | 0.015147 | 117.11 | 537.97 | 671.7
0.56 | 0.015761 | 118.31 | 541.34 | 676.3
0.57 | 0.016305 | 119.72 | 544.56 | 680.4
0.58 | 0.016928 | 121.07 | 547.77 | 684.4
0.59 | 0.017501 | 122.39 | 550.78 | 688.4
0.6 | 0.018162 | 123.68 | 553.77 | 691.8
0.61 | 0.018896 | 125.07 | 556.66 | 695.2
0.62 | 0.019488 | 126.41 | 559.44 | 698.4
0.63 | 0.02025 | 127.81 | 562.25 | 701.2
0.64 | 0.021041 | 129.14 | 564.72 | 703.7
0.65 | 0.021775 | 130.48 | 567.27 | 706.1
0.66 | 0.022522 | 131.9 | 569.68 | 708.7
0.67 | 0.023365 | 133.24 | 571.9 | 710.6
0.68 | 0.024105 | 134.7 | 574.1 | 712.8
0.69 | 0.024957 | 136.09 | 575.9 | 714.9
0.7 | 0.025835 | 137.36 | 578.2 | 716.2
0.71 | 0.026699 | 138.8 | 580.2 | 718
0.72 | 0.027658 | 140.15 | 582.4 | 719.4
0.73 | 0.0284 | 141.55 | 584.1 | 720.8
0.74 | 0.029395 | 142.9 | 586.2 | 722
0.75 | 0.030386 | 144.3 | 587.8 | 723.3
0.76 | 0.031435 | 145.67 | 589.4 | 724.5
0.77 | 0.032281 | 147.09 | 591 | 725.1
0.78 | 0.033355 | 148.51 | 592.4 | 726
0.79 | 0.034321 | 149.72 | 594 | 726.9
0.8 | 0.035279 | 151.26 | 595.1 | 728.1
0.81 | 0.036504 | 152.66 | 596.8 | 728.7
0.82 | 0.037564 | 154.09 | 598.2 | 729.1
0.83 | 0.038644 | 155.61 | 599.4 | 729.9
0.84 | 0.039667 | 156.81 | 601 | 730.6
0.85 | 0.040915 | 158.35 | 602.2 | 731.1
0.86 | 0.04222 | 159.8 | 603.5 | 731.6
0.87 | 0.043543 | 161.32 | 604.6 | 732.2
0.88 | 0.044658 | 162.79 | 605.8 | 732.4
0.89 | 0.045933 | 164.17 | 607.1 | 733.1
0.9 | 0.04715 | 165.7 | 607.8 | 733.5
0.91 | 0.048355 | 167.17 | 609.4 | 733.9
0.92 | 0.049731 | 168.65 | 610.3 | 734.5
0.93 | 0.051116 | 170.06 | 611.5 | 734.7
0.94 | 0.052623 | 171.53 | 612.4 | 735.1
0.95 | 0.053695 | 173.07 | 613.5 | 735.5
0.96 | 0.055326 | 174.55 | 614.7 | 735.6
0.97 | 0.056605 | 176.11 | 615.9 | 736.3
0.98 | 0.05828 | 177.41 | 616.8 | 736.7
0.99 | 0.05974 | 179.1 | 617.9 | 736.7
1 | 0.06136 | 180.56 | 619 | 737.1