## I-V Characteristic (mA-mm)
VDS (V) | VGS = -0.300 V | VGS = 0.100 V | VGS = 0.500 V | VGS = 0.900 V
0 | -5.218e-05 | -0.52492 | -1.0658 | -5.134
0.01 | 0.0010382 | 7.991 | 16.105 | 13.591
0.02 | 0.0018486 | 15.995 | 32.839 | 31.64
0.03 | 0.002468 | 23.377 | 49.624 | 49.764
0.04 | 0.0029411 | 30.286 | 66.52 | 68.14
0.05 | 0.0033141 | 36.455 | 83.04 | 86.16
0.06 | 0.0036207 | 42.127 | 99.32 | 103.98
0.07 | 0.0038767 | 47.279 | 115.75 | 121.74
0.08 | 0.0041041 | 51.799 | 132.12 | 139.75
0.09 | 0.0043068 | 55.818 | 147.73 | 157.03
0.1 | 0.00449 | 59.17 | 163.41 | 174.31
0.11 | 0.0046891 | 62.38 | 179.14 | 191.68
0.12 | 0.0048646 | 65.2 | 194.17 | 208.82
0.13 | 0.005056 | 67.66 | 209.34 | 225.59
0.14 | 0.0052129 | 69.77 | 223.86 | 242.06
0.15 | 0.0053932 | 71.81 | 238.41 | 258.62
0.16 | 0.0055752 | 73.54 | 252.4 | 274.79
0.17 | 0.005705 | 75.07 | 266.1 | 290.85
0.18 | 0.005885 | 76.49 | 279.67 | 306.42
0.19 | 0.006114 | 77.76 | 292.76 | 322.11
0.2 | 0.006303 | 79.08 | 305.42 | 337.22
0.21 | 0.006522 | 80.19 | 317.87 | 352.11
0.22 | 0.006723 | 81.32 | 329.95 | 367.12
0.23 | 0.006955 | 82.45 | 341.52 | 381.49
0.24 | 0.007184 | 83.58 | 352.7 | 395.49
0.25 | 0.007369 | 84.74 | 363.56 | 409.45
0.26 | 0.007622 | 85.95 | 373.85 | 422.99
0.27 | 0.007877 | 87.23 | 384 | 436.45
0.28 | 0.008108 | 88.47 | 393.68 | 449.37
0.29 | 0.008341 | 89.93 | 402.81 | 462.12
0.3 | 0.008594 | 91.19 | 411.68 | 474.42
0.31 | 0.008864 | 92.53 | 420.24 | 486.8
0.32 | 0.009129 | 93.8 | 428.44 | 498.55
0.33 | 0.009382 | 95 | 436.21 | 510.21
0.34 | 0.009646 | 96.22 | 443.65 | 521.27
0.35 | 0.009946 | 97.46 | 450.8 | 532.18
0.36 | 0.0102 | 98.59 | 457.72 | 542.98
0.37 | 0.010527 | 99.83 | 464.18 | 553.13
0.38 | 0.010825 | 100.88 | 470.42 | 562.95
0.39 | 0.011137 | 102.04 | 476.39 | 572.4
0.4 | 0.011406 | 103.26 | 482.25 | 581.8
0.41 | 0.011754 | 104.42 | 487.8 | 590.8
0.42 | 0.012113 | 105.43 | 493.19 | 599.2
0.43 | 0.012437 | 106.65 | 498.32 | 607.8
0.44 | 0.012803 | 107.81 | 503.32 | 615.6
0.45 | 0.013208 | 109.06 | 508.17 | 623.3
0.46 | 0.013619 | 110.22 | 512.81 | 630.2
0.47 | 0.013994 | 111.3 | 517.34 | 637.5
0.48 | 0.014476 | 112.58 | 521.76 | 644.4
0.49 | 0.014901 | 113.8 | 526.03 | 650.7
0.5 | 0.015416 | 115.01 | 530.14 | 656.9
0.51 | 0.015906 | 116.33 | 534.13 | 662.5
0.52 | 0.016489 | 117.53 | 538.04 | 668.2
0.53 | 0.017076 | 118.88 | 541.78 | 673.8
0.54 | 0.017655 | 120.23 | 545.37 | 678.1
0.55 | 0.01832 | 121.62 | 548.89 | 683.4
0.56 | 0.019009 | 122.82 | 552.32 | 687.6
0.57 | 0.019806 | 124.22 | 555.68 | 692
0.58 | 0.020397 | 125.57 | 558.81 | 696.2
0.59 | 0.021276 | 127.01 | 561.98 | 700
0.6 | 0.022027 | 128.33 | 564.93 | 703.4
0.61 | 0.022916 | 129.69 | 567.84 | 706.8
0.62 | 0.023651 | 131.16 | 570.3 | 710
0.63 | 0.024648 | 132.66 | 573.2 | 712.8
0.64 | 0.025559 | 134 | 575.7 | 715.7
0.65 | 0.026303 | 135.53 | 578.2 | 718.1
0.66 | 0.027422 | 136.85 | 580.8 | 720.5
0.67 | 0.028385 | 138.28 | 583 | 722.8
0.68 | 0.029438 | 139.75 | 585.1 | 724.9
0.69 | 0.030402 | 141.1 | 587.6 | 726.7
0.7 | 0.031436 | 142.58 | 589.4 | 728.3
0.71 | 0.032472 | 143.97 | 591.6 | 729.5
0.72 | 0.033604 | 145.42 | 593.4 | 731.3
0.73 | 0.034736 | 146.81 | 595.1 | 732.3
0.74 | 0.035884 | 148.29 | 597.2 | 733.8
0.75 | 0.03705 | 149.55 | 598.8 | 734.9
0.76 | 0.038045 | 151.04 | 600.4 | 735.6
0.77 | 0.039481 | 152.51 | 602 | 736.7
0.78 | 0.040685 | 153.92 | 603.5 | 737.9
0.79 | 0.042112 | 155.56 | 605 | 738.6
0.8 | 0.043218 | 156.79 | 606.7 | 739.5
0.81 | 0.044495 | 158.35 | 607.9 | 739.9
0.82 | 0.045932 | 159.75 | 609.1 | 740.9
0.83 | 0.047326 | 161.22 | 610.6 | 741.5
0.84 | 0.04875 | 162.7 | 611.9 | 741.9
0.85 | 0.050133 | 164.13 | 613.1 | 742.3
0.86 | 0.051563 | 165.67 | 614.3 | 743.1
0.87 | 0.052794 | 167.29 | 615.4 | 743.4
0.88 | 0.054529 | 168.74 | 616.6 | 744.1
0.89 | 0.055879 | 170.12 | 617.9 | 744.3
0.9 | 0.0574 | 171.65 | 618.8 | 744.4
0.91 | 0.05909 | 173.24 | 619.9 | 745
0.92 | 0.06064 | 174.75 | 621 | 745.2
0.93 | 0.06243 | 176.35 | 622.3 | 745.8
0.94 | 0.06407 | 177.75 | 623.4 | 746.2
0.95 | 0.06575 | 179.35 | 624.3 | 746.6
0.96 | 0.06744 | 180.92 | 625.5 | 746.9
0.97 | 0.06942 | 182.47 | 626.5 | 747.3
0.98 | 0.07117 | 184.13 | 627.5 | 747.5
0.99 | 0.07294 | 185.57 | 628.9 | 747.5
1 | 0.0743 | 187.23 | 629.7 | 747.6