## I-V Characteristic (mA-mm)
VDS (V) | VGS = -0.300 V | VGS = 0.100 V | VGS = 0.500 V | VGS = 0.900 V
0 | -4.3468e-05 | -0.5484 | -1.0473 | -5.086
0.01 | 0.0009399 | 7.952 | 15.947 | 13.207
0.02 | 0.0016704 | 15.851 | 32.878 | 31.499
0.03 | 0.0022129 | 23.189 | 49.472 | 49.952
0.04 | 0.0026385 | 29.967 | 66.54 | 68.04
0.05 | 0.0029664 | 36.196 | 82.86 | 86.13
0.06 | 0.0032399 | 41.733 | 99.51 | 103.9
0.07 | 0.0034619 | 46.803 | 115.85 | 121.98
0.08 | 0.0036553 | 51.274 | 131.88 | 139.6
0.09 | 0.0038237 | 55.227 | 147.72 | 157.01
0.1 | 0.0039922 | 58.49 | 163.35 | 174.69
0.11 | 0.0041491 | 61.63 | 179.19 | 191.94
0.12 | 0.0042959 | 64.38 | 194.28 | 208.85
0.13 | 0.0044595 | 66.85 | 209.07 | 225.63
0.14 | 0.0046023 | 68.98 | 223.8 | 242.25
0.15 | 0.0047603 | 70.81 | 238.51 | 259.1
0.16 | 0.0049068 | 72.56 | 252.36 | 274.97
0.17 | 0.0050688 | 74.04 | 266.15 | 290.96
0.18 | 0.0052282 | 75.39 | 279.55 | 306.8
0.19 | 0.0053797 | 76.64 | 292.75 | 322.31
0.2 | 0.0055587 | 77.8 | 305.53 | 337.57
0.21 | 0.005688 | 78.86 | 317.89 | 352.67
0.22 | 0.005866 | 79.93 | 329.81 | 367.33
0.23 | 0.006049 | 81.03 | 341.39 | 381.8
0.24 | 0.00623 | 82.18 | 352.55 | 396.21
0.25 | 0.006444 | 83.26 | 363.56 | 410.08
0.26 | 0.00662 | 84.35 | 373.8 | 423.62
0.27 | 0.006793 | 85.7 | 383.82 | 437.04
0.28 | 0.007018 | 87.03 | 393.58 | 450.1
0.29 | 0.007235 | 88.23 | 402.81 | 463.08
0.3 | 0.007446 | 89.62 | 411.55 | 475.28
0.31 | 0.007648 | 90.8 | 420.19 | 487.66
0.32 | 0.007844 | 92.08 | 428.3 | 499.48
0.33 | 0.008077 | 93.32 | 436.15 | 511.02
0.34 | 0.008294 | 94.53 | 443.57 | 522.31
0.35 | 0.008541 | 95.69 | 450.68 | 533.19
0.36 | 0.008789 | 96.79 | 457.57 | 543.91
0.37 | 0.00903 | 97.97 | 464.09 | 554.17
0.38 | 0.009248 | 99.12 | 470.23 | 564.1
0.39 | 0.00952 | 100.22 | 476.22 | 573.5
0.4 | 0.009795 | 101.3 | 482.08 | 583
0.41 | 0.010081 | 102.38 | 487.6 | 592
0.42 | 0.010369 | 103.55 | 492.89 | 600.6
0.43 | 0.010677 | 104.7 | 498.07 | 609
0.44 | 0.010991 | 105.99 | 503.11 | 617
0.45 | 0.011259 | 106.97 | 507.91 | 624.9
0.46 | 0.011636 | 108.17 | 512.49 | 631.9
0.47 | 0.011955 | 109.33 | 517.04 | 638.9
0.48 | 0.012361 | 110.55 | 521.41 | 645.7
0.49 | 0.012726 | 111.84 | 525.68 | 652.1
0.5 | 0.013143 | 112.93 | 529.74 | 658.2
0.51 | 0.013576 | 114.24 | 533.72 | 664.2
0.52 | 0.014081 | 115.45 | 537.65 | 669.7
0.53 | 0.014574 | 116.73 | 541.32 | 675
0.54 | 0.015093 | 117.94 | 544.92 | 680.2
0.55 | 0.015644 | 119.35 | 548.46 | 684.6
0.56 | 0.016133 | 120.66 | 551.87 | 689.4
0.57 | 0.016842 | 121.92 | 555.19 | 693.6
0.58 | 0.017428 | 123.4 | 558.31 | 697.8
0.59 | 0.018105 | 124.62 | 561.37 | 701.6
0.6 | 0.018701 | 126.05 | 564.41 | 705
0.61 | 0.019475 | 127.45 | 567.34 | 708.5
0.62 | 0.020105 | 128.82 | 570 | 711.7
0.63 | 0.020838 | 130.21 | 572.7 | 714.4
0.64 | 0.021653 | 131.54 | 575.2 | 717.1
0.65 | 0.022389 | 133.04 | 577.6 | 719.6
0.66 | 0.023186 | 134.37 | 580 | 722
0.67 | 0.023964 | 135.8 | 582.2 | 724
0.68 | 0.024973 | 137.15 | 584.6 | 725.9
0.69 | 0.025688 | 138.62 | 586.6 | 727.7
0.7 | 0.026668 | 140.03 | 588.6 | 729.2
0.71 | 0.027409 | 141.42 | 591 | 730.9
0.72 | 0.028355 | 142.78 | 592.6 | 732.3
0.73 | 0.029408 | 144.06 | 594.3 | 733.5
0.74 | 0.030227 | 145.56 | 596.2 | 734.7
0.75 | 0.031246 | 147.03 | 598 | 735.6
0.76 | 0.032511 | 148.41 | 599.6 | 737
0.77 | 0.033339 | 149.81 | 601.1 | 737.9
0.78 | 0.034268 | 151.1 | 602.6 | 738.7
0.79 | 0.03538 | 152.62 | 604.2 | 739.5
0.8 | 0.036499 | 153.96 | 605.4 | 740
0.81 | 0.037536 | 155.43 | 607.1 | 740.9
0.82 | 0.038731 | 156.83 | 608.5 | 741.5
0.83 | 0.039839 | 158.29 | 609.5 | 741.9
0.84 | 0.041014 | 159.72 | 611 | 742.7
0.85 | 0.042147 | 161.14 | 612.2 | 742.9
0.86 | 0.04337 | 162.76 | 613.5 | 743.5
0.87 | 0.044671 | 163.99 | 614.3 | 744.1
0.88 | 0.046143 | 165.66 | 615.4 | 744.3
0.89 | 0.04718 | 167.14 | 617 | 744.7
0.9 | 0.04854 | 168.62 | 617.9 | 745.3
0.91 | 0.049819 | 170.24 | 619 | 745.7
0.92 | 0.051148 | 171.61 | 619.9 | 745.9
0.93 | 0.052653 | 173.21 | 621.3 | 746.3
0.94 | 0.05395 | 174.65 | 622.2 | 746.3
0.95 | 0.055348 | 176.16 | 623.4 | 746.9
0.96 | 0.056638 | 177.63 | 624.5 | 747.3
0.97 | 0.05838 | 179.14 | 625.3 | 747.5
0.98 | 0.0599 | 180.72 | 626.5 | 747.5
0.99 | 0.06129 | 182.22 | 627.5 | 747.6
1 | 0.06319 | 183.82 | 628.5 | 748