## I-V Characteristic (mA-mm)
VDS (V) | VGS = -0.300 V | VGS = 0.100 V | VGS = 0.500 V | VGS = 0.900 V
0 | -4.3681e-05 | -0.542 | -1.1064 | -5.294
0.01 | 0.0009268 | 7.934 | 16.246 | 13.568
0.02 | 0.0016463 | 15.825 | 32.946 | 31.628
0.03 | 0.0021868 | 23.183 | 49.698 | 49.84
0.04 | 0.0026013 | 29.95 | 66.62 | 68.3
0.05 | 0.002922 | 36.056 | 83.14 | 86.25
0.06 | 0.0031955 | 41.667 | 99.75 | 104.31
0.07 | 0.0034196 | 46.745 | 115.99 | 122.22
0.08 | 0.0036042 | 51.154 | 132.32 | 140
0.09 | 0.0037888 | 55.127 | 148.15 | 157.43
0.1 | 0.0039484 | 58.3 | 163.89 | 174.93
0.11 | 0.0041138 | 61.47 | 179.44 | 192.31
0.12 | 0.0042524 | 64.19 | 194.64 | 209.39
0.13 | 0.0043962 | 66.62 | 209.83 | 226.34
0.14 | 0.0045588 | 68.66 | 224.38 | 243.01
0.15 | 0.0046859 | 70.63 | 238.75 | 259.43
0.16 | 0.0048509 | 72.29 | 252.87 | 275.65
0.17 | 0.0050062 | 73.77 | 266.84 | 291.96
0.18 | 0.0051618 | 75.18 | 280.02 | 307.48
0.19 | 0.0053251 | 76.32 | 293.25 | 323.09
0.2 | 0.0054877 | 77.56 | 306.09 | 338.44
0.21 | 0.0056549 | 78.7 | 318.31 | 353.33
0.22 | 0.00573 | 79.71 | 330.42 | 368.28
0.23 | 0.005943 | 80.89 | 342.01 | 382.72
0.24 | 0.00614 | 81.94 | 353.21 | 396.97
0.25 | 0.006346 | 83.02 | 363.93 | 410.86
0.26 | 0.006516 | 84.22 | 374.26 | 424.42
0.27 | 0.006738 | 85.53 | 384.49 | 438.05
0.28 | 0.006922 | 86.62 | 394.02 | 451.1
0.29 | 0.007147 | 88.06 | 403.15 | 463.75
0.3 | 0.007341 | 89.28 | 412 | 476.22
0.31 | 0.00757 | 90.59 | 420.71 | 488.69
0.32 | 0.007782 | 91.84 | 428.61 | 500.31
0.33 | 0.007977 | 92.96 | 436.49 | 511.99
0.34 | 0.008233 | 94.23 | 443.94 | 523.25
0.35 | 0.008461 | 95.45 | 451.08 | 534.11
0.36 | 0.008705 | 96.55 | 457.87 | 544.96
0.37 | 0.008921 | 97.79 | 464.38 | 555.08
0.38 | 0.009181 | 98.83 | 470.58 | 565.02
0.39 | 0.009424 | 99.96 | 476.62 | 574.8
0.4 | 0.009674 | 101.14 | 482.34 | 583.8
0.41 | 0.009986 | 102.24 | 487.9 | 593
0.42 | 0.010251 | 103.38 | 493.18 | 601.4
0.43 | 0.010562 | 104.51 | 498.42 | 609.8
0.44 | 0.010844 | 105.58 | 503.4 | 618.1
0.45 | 0.011151 | 106.83 | 508.18 | 625.3
0.46 | 0.011468 | 107.95 | 512.81 | 632.7
0.47 | 0.011851 | 108.99 | 517.36 | 639.7
0.48 | 0.012237 | 110.29 | 521.78 | 646.7
0.49 | 0.012615 | 111.52 | 525.97 | 652.9
0.5 | 0.01304 | 112.74 | 530.01 | 658.9
0.51 | 0.01342 | 114.1 | 534.03 | 664.9
0.52 | 0.013895 | 115.16 | 537.88 | 670.6
0.53 | 0.014393 | 116.55 | 541.59 | 675.6
0.54 | 0.014933 | 117.75 | 545.26 | 680.8
0.55 | 0.015405 | 119.11 | 548.68 | 685.4
0.56 | 0.016014 | 120.44 | 552.13 | 690
0.57 | 0.016591 | 121.78 | 555.36 | 694.1
0.58 | 0.017231 | 123.14 | 558.52 | 698.4
0.59 | 0.017836 | 124.54 | 561.59 | 702
0.6 | 0.018502 | 125.85 | 564.62 | 705.6
0.61 | 0.019132 | 127.17 | 567.46 | 709.3
0.62 | 0.019812 | 128.61 | 570 | 712.2
0.63 | 0.020625 | 130.01 | 572.5 | 714.9
0.64 | 0.021444 | 131.36 | 575.4 | 717.7
0.65 | 0.022184 | 132.9 | 578 | 720.1
0.66 | 0.02284 | 134.12 | 580.1 | 722.4
0.67 | 0.023706 | 135.56 | 582.4 | 724.5
0.68 | 0.024554 | 137 | 584.8 | 726.3
0.69 | 0.025376 | 138.39 | 586.9 | 728.3
0.7 | 0.026221 | 139.79 | 588.7 | 729.9
0.71 | 0.02721 | 141.2 | 591 | 731.5
0.72 | 0.028046 | 142.6 | 592.6 | 732.9
0.73 | 0.02892 | 143.99 | 594.3 | 734.1
0.74 | 0.029919 | 145.44 | 596.5 | 735.2
0.75 | 0.030866 | 146.65 | 598.1 | 736.3
0.76 | 0.031938 | 148.21 | 599.6 | 737.4
0.77 | 0.032912 | 149.55 | 601 | 738.3
0.78 | 0.034007 | 151.02 | 602.8 | 738.8
0.79 | 0.034976 | 152.45 | 604.2 | 739.9
0.8 | 0.035964 | 153.68 | 605.5 | 740.5
0.81 | 0.037212 | 155.25 | 607 | 741.3
0.82 | 0.038331 | 156.63 | 608.5 | 741.9
0.83 | 0.039465 | 158.07 | 609.9 | 742.3
0.84 | 0.040525 | 159.67 | 610.8 | 743.1
0.85 | 0.041805 | 160.88 | 612.2 | 743.5
0.86 | 0.043051 | 162.47 | 613.4 | 743.9
0.87 | 0.044253 | 163.97 | 614.3 | 744.4
0.88 | 0.045461 | 165.48 | 615.6 | 744.9
0.89 | 0.04669 | 166.83 | 616.7 | 745.1
0.9 | 0.048073 | 168.29 | 617.8 | 745.5
0.91 | 0.049281 | 169.9 | 619 | 745.9
0.92 | 0.050553 | 171.44 | 620 | 746.3
0.93 | 0.052079 | 172.9 | 621.4 | 746.6
0.94 | 0.053413 | 174.33 | 622.4 | 746.7
0.95 | 0.05474 | 175.95 | 623.2 | 747.3
0.96 | 0.056309 | 177.44 | 624.3 | 747.4
0.97 | 0.05762 | 178.96 | 625.3 | 747.5
0.98 | 0.05924 | 180.58 | 626.3 | 747.9
0.99 | 0.06064 | 181.93 | 627.5 | 748.2
1 | 0.06259 | 183.5 | 628.7 | 748.7